## CO
Cu Ncbs | Cu Ncbs | Cu Ncbs-Ag 2 min | Cu Ncbs-Ag 2 min | Cu Ncbs-Ag 3 min | Cu Ncbs-Ag 3 min
potencial V | I\-(i) | potencial V | I\-(i) | potencial V | I\-(i)
0.0029 | 0.07218 | -0.5453 | 0.07184 | -0.5957 | 0.07048
0.0029 | 0.07045 | -0.597 | 0.07888 | -0.5958 | 0.05637
0.0029 | 0.07059 | -0.5971 | 0.08156 | -0.5958 | 0.04742
0.0029 | 0.07478 | -0.5971 | 0.07733 | -0.5958 | 0.04365
0.0029 | 0.07276 | -0.5971 | 0.07553 | -0.5958 | 0.04012
0.0029 | 0.06859 | -0.5971 | 0.07568 | -0.5958 | 0.06813
0.0029 | 0.06738 | -0.5971 | 0.0756 | -0.5958 | 0.08401
0.0029 | 0.06776 | -0.5971 | 0.07401 | -0.5959 | 0.08451
0.0029 | 0.06863 | -0.5971 | 0.0743 | -0.5959 | 0.07332
0.0029 | 0.07387 | -0.5971 | 0.07313 | -0.5959 | 0.06261
0.0028 | 0.07485 | -0.5972 | 0.0733 | -0.5959 | 0.04087
0.0027 | 0.06691 | -0.5972 | 0.0728 | -0.5959 | 0.05038
0.0026 | 0.06005 | -0.5972 | 0.07387 | -0.5959 | 0.04956
0.0009 | 0.0613 | -0.5972 | 0.07386 | -0.5959 | 0.04818
-0.0071 | 0.05971 | -0.5972 | 0.07392 | -0.5962 | 0.05336
-0.0141 | 0.05983 | -0.6042 | 0.07211 | -0.5962 | 0.05423
-0.022 | 0.06248 | -0.6111 | 0.0745 | -0.5962 | 0.0576
-0.0297 | 0.06586 | -0.6182 | 0.07295 | -0.5962 | 0.05947
-0.037 | 0.06517 | -0.6252 | 0.07399 | -0.5962 | 0.06528
-0.045 | 0.06875 | -0.6333 | 0.07264 | -0.5962 | 0.06619
-0.052 | 0.06896 | -0.6384 | 0.07642 | -0.5962 | 0.06916
-0.06 | 0.06928 | -0.6401 | 0.07425 | -0.5963 | 0.06551
-0.0675 | 0.0633 | -0.6472 | 0.07294 | -0.5965 | 0.06461
-0.0751 | 0.0663 | -0.6542 | 0.07237 | -0.5966 | 0.06278
-0.0831 | 0.06891 | -0.6622 | 0.07541 | -0.5966 | 0.06411
-0.0901 | 0.07836 | -0.6692 | 0.07632 | -0.5966 | 0.06502
-0.098 | 0.07723 | -0.6762 | 0.07358 | -0.5966 | 0.06703
-0.1062 | 0.07988 | -0.6831 | 0.07239 | -0.5966 | 0.06558
-0.113 | 0.0823 | -0.691 | 0.07161 | -0.5977 | 0.06408
-0.12 | 0.08565 | -0.6981 | 0.0696 | -0.5998 | 0.06241
-0.1273 | 0.08562 | -0.7051 | 0.07218 | -0.6058 | 0.0636
-0.1347 | 0.08335 | -0.712 | 0.07735 | -0.6059 | 0.06419
-0.1423 | 0.07697 | -0.7191 | 0.07758 | -0.6088 | 0.06501
-0.149 | 0.07326 | -0.727 | 0.07288 | -0.6138 | 0.06614
-0.156 | 0.07605 | -0.734 | 0.07 | -0.6168 | 0.06841
-0.163 | 0.07426 | -0.741 | 0.06899 | -0.6231 | 0.06992
-0.1711 | 0.07504 | -0.748 | 0.07022 | -0.6248 | 0.07175
-0.1779 | 0.08129 | -0.756 | 0.07226 | -0.6309 | 0.06924
-0.1849 | 0.08472 | -0.763 | 0.07065 | -0.6338 | 0.06808
-0.192 | 0.08143 | -0.77 | 0.07201 | -0.6391 | 0.06633
-0.1999 | 0.08039 | -0.777 | 0.07294 | -0.6418 | 0.06661
-0.207 | 0.07929 | -0.7846 | 0.07237 | -0.6456 | 0.06465
-0.2139 | 0.07819 | -0.7851 | 0.07089 | -0.6484 | 0.06331
-0.221 | 0.08554 | -0.792 | 0.07323 | -0.6509 | 0.06188
-0.2285 | 0.086 | -0.799 | 0.07312 | -0.6565 | 0.06268
-0.2359 | 0.0819 | -0.806 | 0.06989 | -0.6588 | 0.06392
-0.2429 | 0.08089 | -0.813 | 0.06803 | -0.6656 | 0.06685
-0.2499 | 0.08419 | -0.821 | 0.06894 | -0.6668 | 0.06642
-0.257 | 0.08397 | -0.828 | 0.07163 | -0.6738 | 0.06886
-0.265 | 0.07974 | -0.8349 | 0.07212 | -0.6758 | 0.06934
-0.2719 | 0.07929 | -0.842 | 0.07321 | -0.6821 | 0.07055
-0.2789 | 0.08053 | -0.8499 | 0.07519 | -0.6838 | 0.07105
-0.286 | 0.08605 | -0.8569 | 0.07421 | -0.6897 | 0.0719
-0.2943 | 0.08744 | -0.864 | 0.07291 | -0.6905 | 0.06924
-0.3008 | 0.08344 | -0.871 | 0.06743 | -0.6928 | 0.07247
-0.3073 | 0.07916 | -0.8789 | 0.06734 | -0.6932 | 0.06699
-0.3149 | 0.08155 | -0.8859 | 0.06947 | -0.6985 | 0.067
-0.3229 | 0.0809 | -0.8929 | 0.07203 | -0.7008 | 0.06369
-0.3299 | 0.08187 | -0.8998 | 0.07199 | -0.7076 | 0.06545
-0.3369 | 0.08093 | -0.9071 | 0.07411 | -0.709 | 0.06436
-0.3439 | 0.08024 | -0.9149 | 0.07361 | -0.7155 | 0.06701
-0.3518 | 0.07826 | -0.9219 | 0.06889 | -0.7178 | 0.06427
-0.3588 | 0.0816 | -0.9288 | 0.06849 | -0.7246 | 0.06696
-0.3659 | 0.08725 | -0.9359 | 0.06704 | -0.7258 | 0.06405
-0.3728 | 0.08623 | -0.9439 | 0.06899 | -0.7325 | 0.06447
-0.3798 | 0.0865 | -0.9509 | 0.071 | -0.7348 | 0.06172
-0.3879 | 0.08165 | -0.9579 | 0.07103 | -0.7406 | 0.06279
-0.3949 | 0.07928 | -0.9649 | 0.06691 | -0.7429 | 0.06197
-0.4019 | 0.08191 | -0.9728 | 0.06468 | -0.7496 | 0.06377
-0.4089 | 0.08584 | -0.9798 | 0.06652 | -0.7518 | 0.0613
-0.4169 | 0.08487 | -0.9869 | 0.06793 | -0.7554 | 0.06156
-0.4238 | 0.08195 | -0.9939 | 0.07008 | -0.7575 | 0.06035
-0.4308 | 0.08356 | -1.0019 | 0.0681 | -0.7598 | 0.06
-0.4379 | 0.08306 | -1.0076 | 0.06889 | -0.7666 | 0.05724
-0.4458 | 0.08084 | -1.0088 | 0.07037 | -0.7678 | 0.05734
-0.4528 | 0.07482 | -1.0159 | 0.07138 | -0.7712 | 0.05888
-0.4598 | 0.07555 | -1.0229 | 0.06973 | -0.7745 | 0.06064
-0.4668 | 0.08053 | -1.0305 | 0.06865 | -0.7768 | 0.05995
-0.4743 | 0.08211 | -1.0382 | 0.06818 | -0.7825 | 0.05728
-0.4818 | 0.07468 | -1.0452 | 0.06836 | -0.7848 | 0.05673
-0.4888 | 0.07343 | -1.0512 | 0.06693 | -0.7914 | 0.05614
-0.4958 | 0.07623 | -1.0589 | 0.06708 | -0.7938 | 0.06022
-0.5028 | 0.07671 | -1.0671 | 0.06891 | -0.7996 | 0.06128
-0.5091 | 0.081 | -1.0741 | 0.06885 | -0.8017 | 0.06179
-0.5108 | 0.08462 | -1.0812 | 0.06869 | -0.8084 | 0.06173
-0.5178 | 0.08199 | -1.0883 | 0.06784 | -0.8098 | 0.06316
-0.5248 | 0.07827 | -1.096 | 0.06596 | -0.8159 | 0.05969
-0.5318 | 0.08014 | -1.1036 | 0.06323 | -0.8188 | 0.06059
-0.5397 | 0.08479 | -1.1107 | 0.06245 | -0.825 | 0.05744
-0.5468 | 0.08385 | -1.1172 | 0.06326 | -0.8268 | 0.05633
-0.5537 | 0.08575 | -1.1254 | 0.06535 | -0.8322 | 0.05729
-0.5607 | 0.08913 | -1.1325 | 0.06662 | -0.8331 | 0.05958
-0.5664 | 0.09087 | -1.139 | 0.06516 | -0.8359 | 0.05684
-0.5759 | 0.08207 | -1.1467 | 0.06534 | -0.8412 | 0.05747
-0.5829 | 0.07574 | -1.1538 | 0.06829 | -0.8439 | 0.05445
-0.5898 | 0.0787 | -1.1614 | 0.06902 | -0.8502 | 0.05565
-0.5969 | 0.08513 | -1.1679 | 0.06676 | -0.8528 | 0.05788
-0.6048 | 0.0806 | -1.1756 | 0.06621 | -0.858 | 0.05984
-0.6118 | 0.07624 | -1.1816 | 0.06764 | -0.8607 | 0.05958
-0.6188 | 0.0758 | -1.1897 | 0.06878 | -0.8671 | 0.05919
-0.6257 | 0.07992 | -1.1968 | 0.06681 | -0.8688 | 0.05701
-0.6338 | 0.08287 | -1.2039 | 0.06275 | -0.875 | 0.05596
-0.6408 | 0.08208 | -1.211 | 0.06262 | -0.8779 | 0.05501
-0.6475 | 0.0769 | -1.2192 | 0.06372 | -0.8828 | 0.05443
-0.6548 | 0.08498 | -1.2257 | 0.06862 | -0.8858 | 0.05451
-0.6553 | 0.09542 | -1.2334 | 0.06692 | -0.8875 | 0.05708
-0.6627 | 0.09356 | -1.2399 | 0.06369 | -0.8919 | 0.05548
-0.6698 | 0.08079 | -1.2475 | 0.06066 | -0.8948 | 0.0547
-0.6767 | 0.07839 | -1.2552 | 0.06481 | -0.8998 | 0.05563
-0.6819 | 0.07743 | -1.2623 | 0.06656 | -0.9028 | 0.05343
-0.6837 | 0.07632 | -1.2688 | 0.06831 | -0.9088 | 0.05546
-0.6918 | 0.07252 | -1.2759 | 0.0673 | -0.9109 | 0.05795
-0.6987 | 0.07776 | -1.2841 | 0.06471 | -0.9169 | 0.05336
-0.7059 | 0.0788 | -1.2917 | 0.06007 | -0.9198 | 0.05314
-0.7128 | 0.0797 | -1.2977 | 0.0609 | -0.9259 | 0.0529
-0.7208 | 0.07712 | -1.3048 | 0.06023 | -0.9277 | 0.04679
-0.7278 | 0.08164 | -1.3124 | 0.06085 | -0.9338 | 0.05208
-0.7349 | 0.08138 | -1.3195 | 0.05916 | -0.9369 | 0.05257
-0.7418 | 0.08028 | -1.3266 | 0.06219 | -0.9406 | 0.05138
-0.7487 | 0.08028 | -1.3342 | 0.06062 | -0.9419 | 0.05388
-0.7568 | 0.07866 | -1.3419 | 0.06257 | -0.945 | 0.0544
-0.7637 | 0.07755 | -1.349 | 0.06142 | -0.951 | 0.05041
-0.7708 | 0.07771 | -1.356 | 0.06347 | -0.9539 | 0.05066
-0.7774 | 0.07936 | -1.3626 | 0.06038 | -0.9588 | 0.04703
-0.7853 | 0.07971 | -1.3686 | 0.06105 | -0.9619 | 0.04525
-0.7926 | 0.0819 | -1.3779 | 0.06008 | -0.9675 | 0.04645
-0.7996 | 0.07815 | -1.3844 | 0.06289 | -0.9699 | 0.04629
-0.807 | 0.07855 | -1.3915 | 0.06004 | -0.9755 | 0.04753
-0.8149 | 0.07682 | -1.3991 | 0.06457 | -0.9789 | 0.04657
-0.8214 | 0.05569 | -1.4062 | 0.06482 | -0.9835 | 0.04543
-0.8265 | 0.02091 | -1.4138 | 0.06357 | -0.987 | 0.04586
-0.8284 | 0.02012 | -1.4209 | 0.05903 | -0.9925 | 0.04499
-0.8579 | 0.05889 | -1.4275 | 0.06045 | -0.9961 | 0.03928
-0.8645 | 0.08319 | -1.4362 | 0.05627 | -1.0005 | 0.03734
-0.8716 | 0.08284 | -1.4422 | 0.05932 | -1.004 | 0.03794
-0.8793 | 0.072 | -1.4498 | 0.05966 | -1.0096 | 0.0391
-0.8863 | 0.07039 | -1.4569 | 0.05792 | -1.0122 | 0.04664
-0.8939 | 0.06804 | -1.4624 | 0.05416 | -1.0176 | 0.04873
-0.9006 | 0.07214 | -1.4716 | 0.05741 | -1.0213 | 0.05083
-0.9087 | 0.06618 | -1.4771 | 0.05334 | -1.0262 | 0.05242
-0.9157 | 0.05891 | -1.4853 | 0.04922 | -1.0289 | 0.0553
-0.9228 | 0.05998 | -1.4951 | 0.05028 | -1.0349 | 0.05171
-0.9297 | 0.06902 | -1.5005 | 0.05029 | -1.0382 | 0.05186
-0.9377 | 0.07007 | -1.5076 | 0.04743 | -1.0425 | 0.04774
-0.9448 | 0.06659 | -1.5169 | 0.04613 | -1.0458 | 0.04956
-0.9521 | 0.06547 | -1.5218 | 0.04733 | -1.0507 | 0.05192
-0.9596 | 0.06318 | -1.5294 | 0.04733 | -1.0551 | 0.0507
-0.9658 | 0.06336 | -1.5365 | 0.04289 | -1.0594 | 0.04893
-0.9738 | 0.06617 | -1.5425 | 0.04187 | -1.0627 | 0.04769
-0.9809 | 0.07079 | -1.5452 | 0.04795 | -1.0676 | 0.04758
-0.9876 | 0.071 | -1.5583 | 0.0486 | -1.0714 | 0.0502
-0.9947 | 0.07024 | -1.566 | 0.04451 | -1.0763 | 0.0522
-1.0026 | 0.06929 | -1.5703 | 0.04398 | -1.0801 | 0.05092
-1.0096 | 0.06808 | -1.5796 | 0.04903 | -1.084 | 0.05081
-1.0166 | 0.07098 | -1.5867 | 0.04714 | -1.0883 | 0.05071
-1.0239 | 0.07044 | -1.5943 | 0.04736 | -1.0927 | 0.04311
-1.0316 | 0.06928 | -1.602 | 0.04168 | -1.097 | 0.04386
-1.0387 | 0.07176 | -1.6085 | 0.03121 | -1.1014 | 0.04247
-1.0458 | 0.0763 | -1.6156 | 0.01852 | -1.1052 | 0.04497
-1.0534 | 0.07828 | -1.6238 | 0.02491 | -1.1101 | 0.04481
-1.0605 | 0.07601 | -1.6303 | 0.02664 | -1.1134 | 0.04418
-1.0681 | 0.08097 | -1.6363 | 0.02783 | -1.1183 | 0.03667
-1.0747 | 0.08015 | -1.6456 | 0.02812 | -1.1221 | 0.0372
-1.0823 | 0.08216 | -1.6532 | 0.0311 | -1.1265 | 0.03618
-1.0894 | 0.07877 | -1.6592 | 0.02625 | -1.1303 | 0.03908
-1.0981 | 0.07191 | -1.6652 | 0.02173 | -1.1347 | 0.03775
-1.1041 | 0.06489 | -1.6739 | 0.03143 | -1.1385 | 0.03302
-1.1101 | 0.07215 | -1.6805 | 0.03277 | -1.1434 | 0.0351
-1.1177 | 0.0805 | -1.6881 | 0.02568 | -1.1472 | 0.03652
-1.1254 | 0.07494 | -1.6952 | 0.01573 | -1.1521 | 0.03653
-1.1341 | 0.06986 | -1.7034 | 0.01876 | -1.1565 | 0.0359
-1.1401 | 0.07224 | -1.7094 | 0.02025 | -1.1598 | 0.03684
-1.1472 | 0.07807 | -1.7175 | 0.02807 | -1.1647 | 0.03403
-1.1553 | 0.07645 | -1.7235 | 0.03328 | -1.169 | 0.03598
-1.1608 | 0.07983 | -1.7323 | 0.02859 | -1.1723 | 0.03588
-1.1684 | 0.08058 | -1.7377 | 0.0225 | -1.1739 | 0.03387
-1.1761 | 0.08027 | -1.7464 | 0.02315 | -1.1777 | 0.031
-1.1842 | 0.07437 | -1.7546 | 0.02527 | -1.1816 | 0.03494
-1.1908 | 0.07585 | -1.7606 | 0.01634 | -1.1859 | 0.03708
-1.1979 | 0.0757 | -1.7688 | 0.01412 | -1.1886 | 0.03507
-1.2044 | 0.07583 | -1.7743 | 0.02742 | -1.1946 | 0.03244
-1.211 | 0.07052 | -1.7808 | 0.03255 | -1.1985 | 0.0294
-1.2197 | 0.07325 | -1.7901 | 0.02316 | -1.2017 | 0.0249
-1.2268 | 0.08293 | -1.7972 | 0.01123 | -1.2061 | 0.02652
-1.2333 | 0.08671 | -1.8037 | 0.01649 | -1.2116 | 0.03129
-1.241 | 0.08511 | -1.8108 | 0.01654 | -1.2148 | 0.02847
-1.2475 | 0.08342 | -1.819 | 0.01642 | -1.2192 | 0.02618
-1.254 | 0.08063 | -1.826 | 0.01646 | -1.223 | 0.02667
-1.2628 | 0.07903 | -1.8326 | 0.01853 | -1.2285 | 0.02495
-1.2693 | 0.07772 | -1.8408 | 0.01575 | -1.2317 | 0.02515
-1.2769 | 0.08102 | -1.8479 | 0.01193 | -1.2366 | 0.02691
-1.2846 | 0.08288 | -1.8555 | 0.01405 | -1.2399 | 0.02181
-1.2917 | 0.08339 | -1.8626 | 0.01487 | -1.2454 | 0.02066
-1.2987 | 0.07614 | -1.8691 | 0.01505 | -1.2481 | 0.02528
-1.3069 | 0.0755 | -1.8768 | 0.01483 | -1.2541 | 0.02461
-1.3129 | 0.07858 | -1.8838 | 0.01895 | -1.2574 | 0.02621
-1.32 | 0.07787 | -1.8915 | 0.01533 | -1.2612 | 0.02556
-1.3282 | 0.07177 | -1.8986 | 0.01039 | -1.265 | 0.0223
-1.3347 | 0.06943 | -1.9062 | 0.00925 | -1.2704 | 0.02324
-1.3413 | 0.07028 | -1.9138 | 0.00913 | -1.2732 | 0.0285
-1.3495 | 0.07347 | -1.9193 | 0.00931 | -1.2781 | 0.02654
-1.3565 | 0.07352 | -1.9275 | 0.0168 | -1.2819 | 0.02613
-1.3631 | 0.0706 | -1.9351 | 0.0166 | -1.2873 | 0.0237
-1.3713 | 0.07503 | -1.9411 | 0.01467 | -1.2895 | 0.01827
-1.3783 | 0.08516 | -1.9493 | 0.00902 | -1.295 | 0.01491
-1.3854 | 0.08617 | -1.9553 | 0.01071 | -1.2993 | 0.01598
-1.3963 | 0.08183 | -1.9591 | 0.00707 | -1.3048 | 0.01333
-1.4007 | 0.08103 | -1.9673 | 0.00861 | -1.3064 | 0.0103
-1.4083 | 0.08377 | -1.9689 | 0.01101 | -1.313 | 0.01252
-1.4143 | 0.07914 | -1.9853 | 0.00965 | -1.3146 | 0.01533
-1.4214 | 0.07641 | -1.9918 | 0.00596 | -1.3211 | 0.013
-1.4291 | 0.07904 | -- | -- | -1.3233 | 0.01607
-1.4361 | 0.07518 | -- | -- | -1.3299 | 0.01894
-1.4427 | 0.06622 | -- | -- | -1.3321 | 0.01656
-1.4498 | 0.0594 | -- | -- | -1.3375 | 0.01747
-1.4574 | 0.06386 | -- | -- | -1.3402 | 0.0163
-1.465 | 0.06514 | -- | -- | -1.3468 | 0.01109
-1.4721 | 0.06914 | -- | -- | -1.3495 | 0.01672
-1.4792 | 0.0745 | -- | -- | -1.3544 | 0.02192
-1.4863 | 0.07712 | -- | -- | -1.3577 | 0.02279
-1.4945 | 0.07772 | -- | -- | -1.3631 | 0.02388
-1.5021 | 0.07409 | -- | -- | -1.3659 | 0.01949
-1.5087 | 0.07354 | -- | -- | -1.3713 | 0.01838
-1.5152 | 0.07092 | -- | -- | -1.3746 | 0.02153
-1.5239 | 0.0771 | -- | -- | -1.38 | 0.0227
-1.5305 | 0.07618 | -- | -- | -1.3828 | 0.02303
-1.5376 | 0.07553 | -- | -- | -1.3888 | 0.02333
-1.5446 | 0.07444 | -- | -- | -1.3909 | 0.01845
-1.5512 | 0.07665 | -- | -- | -1.3969 | 0.01924
-1.5594 | 0.0766 | -- | -- | -1.4002 | 0.0157
-1.5659 | 0.07454 | -- | -- | -1.4057 | 0.01243
-1.5725 | 0.07008 | -- | -- | -1.4084 | 0.01244
-1.5795 | 0.07289 | -- | -- | -1.4133 | 0.01229
-1.5877 | 0.07209 | -- | -- | -1.4166 | 0.01227
-1.5954 | 0.07015 | -- | -- | -1.4215 | 0.01612
-1.6019 | 0.06726 | -- | -- | -1.4247 | 0.01297
-1.609 | 0.07536 | -- | -- | -1.4307 | 0.01341
-1.6172 | 0.07464 | -- | -- | -1.4324 | 0.01757
-1.6242 | 0.07199 | -- | -- | -1.4389 | 0.01794
-1.6308 | 0.07293 | -- | -- | -1.4416 | 0.01796
-1.6384 | 0.07623 | -- | -- | -1.4487 | 0.01449
-1.6455 | 0.07541 | -- | -- | -1.4498 | 0.00856
-1.6531 | 0.07254 | -- | -- | -1.4558 | 0.00682
-1.6597 | 0.07613 | -- | -- | -1.458 | 0.00909
-1.6673 | 0.0745 | -- | -- | -1.4645 | 0.01218
-1.6744 | 0.07989 | -- | -- | -1.4673 | 0.01509
-1.6826 | 0.07809 | -- | -- | -1.4716 | 0.01822
-1.6891 | 0.07727 | -- | -- | -1.4755 | 0.01804
-1.6962 | 0.06741 | -- | -- | -1.482 | 0.0181
-1.7028 | 0.06353 | -- | -- | -1.4847 | 0.01627
-1.7115 | 0.0576 | -- | -- | -1.4891 | 0.01325
-1.7186 | 0.0563 | -- | -- | -1.4918 | 0.01057
-1.7251 | 0.06921 | -- | -- | -1.4989 | 0.00955
-1.7322 | 0.07157 | -- | -- | -1.5005 | 0.00968
-1.7415 | 0.06811 | -- | -- | -1.5065 | 0.0137
-1.7469 | 0.06539 | -- | -- | -1.5087 | 0.01549
-1.7535 | 0.07619 | -- | -- | -1.5153 | 0.01413
-1.7616 | 0.07682 | -- | -- | -1.5174 | 0.01372
-1.7682 | 0.07345 | -- | -- | -1.5234 | 0.00995
-1.7764 | 0.07691 | -- | -- | -1.5262 | 0.00685
-1.7824 | 0.0789 | -- | -- | -1.5322 | 0.01007
-1.79 | 0.07417 | -- | -- | -1.5343 | 0.01221
-1.7976 | 0.0675 | -- | -- | -1.5409 | 0.0145
-1.8047 | 0.06479 | -- | -- | -1.5431 | 0.01757
-1.8118 | 0.05985 | -- | -- | -1.5485 | 0.01481
-1.8184 | 0.05534 | -- | -- | -1.5512 | 0.01244
-1.826 | 0.05383 | -- | -- | -1.5578 | 0.01147
-1.8347 | 0.05802 | -- | -- | -1.5589 | 0.01012
-1.8418 | 0.06338 | -- | -- | -1.5654 | 0.01199
-1.8483 | 0.06395 | -- | -- | -1.5676 | 0.01239
-1.8549 | 0.05983 | -- | -- | -1.5736 | 0.01172
-1.862 | 0.05959 | -- | -- | -1.5758 | 0.01174
-1.8696 | 0.06362 | -- | -- | -1.5818 | 0.00992
-1.8772 | 0.0632 | -- | -- | -1.585 | 0.00737
-1.8838 | 0.06163 | -- | -- | -1.59 | 0.00834
-1.8914 | 0.05997 | -- | -- | -1.5921 | 0.01052
-1.899 | 0.06267 | -- | -- | -1.5998 | 0.01349
-1.9061 | 0.06415 | -- | -- | -1.602 | 0.01383
-1.9127 | 0.06545 | -- | -- | -1.6079 | 0.01673
-1.9203 | 0.06656 | -- | -- | -1.6101 | 0.01511
-1.9285 | 0.06487 | -- | -- | -1.6167 | 0.01393
-1.935 | 0.06049 | -- | -- | -1.6178 | 0.01753
-1.9427 | 0.06029 | -- | -- | -1.6249 | 0.01539
-1.9487 | 0.05928 | -- | -- | -1.627 | 0.01146
-1.9563 | 0.05671 | -- | -- | -1.6336 | 0.00982
-1.9639 | 0.05664 | -- | -- | -1.6347 | 0.01125
-1.9705 | 0.05802 | -- | -- | -1.6412 | 0.00952
-1.9781 | 0.06131 | -- | -- | -1.6439 | 0.01251
-1.9852 | 0.06224 | -- | -- | -1.6505 | 0.01416
-1.9928 | 0.06286 | -- | -- | -1.6516 | 0.00964
-- | -- | -- | -- | -1.6576 | 0.00617
-- | -- | -- | -- | -1.6592 | 0.00596
-- | -- | -- | -- | -1.6668 | 0.00315
-- | -- | -- | -- | -1.669 | 0.0173
-- | -- | -- | -- | -1.6767 | 0.0287
-- | -- | -- | -- | -1.6767 | 0.03473
-- | -- | -- | -- | -1.6832 | 0.0399
-- | -- | -- | -- | -1.6848 | 0.03385
-- | -- | -- | -- | -1.6925 | 0.01898
-- | -- | -- | -- | -1.693 | 0.01826
-- | -- | -- | -- | -1.7001 | 0.00174
-- | -- | -- | -- | -1.7028 | 0.025
-- | -- | -- | -- | -1.7077 | 0.04684
-- | -- | -- | -- | -1.7105 | 0.05265
-- | -- | -- | -- | -1.7175 | 0.0538
-- | -- | -- | -- | -1.7186 | 0.0313
-- | -- | -- | -- | -1.7252 | 0.02141
-- | -- | -- | -- | -1.7279 | 0.04341
-- | -- | -- | -- | -1.7317 | 0.07
-- | -- | -- | -- | -1.7361 | 0.06465
-- | -- | -- | -- | -1.7432 | 0.08325
-- | -- | -- | -- | -1.7448 | 0.05989
-- | -- | -- | -- | -1.7508 | 0.04765
-- | -- | -- | -- | -1.753 | 0.02265
-- | -- | -- | -- | -1.7601 | 0.01618
-- | -- | -- | -- | -1.7612 | -0.00506
-- | -- | -- | -- | -1.7672 | 0.0131
-- | -- | -- | -- | -1.7699 | 0.01191
-- | -- | -- | -- | -1.7775 | 0.0251
-- | -- | -- | -- | -1.7781 | 0.04544
-- | -- | -- | -- | -1.7841 | 0.05433
-- | -- | -- | -- | -1.7868 | 0.05615
-- | -- | -- | -- | -1.7928 | 0.045
-- | -- | -- | -- | -1.7944 | 0.01623
-- | -- | -- | -- | -1.801 | 0.0293
-- | -- | -- | -- | -1.8031 | 0.05181
-- | -- | -- | -- | -1.8097 | 0.05523
-- | -- | -- | -- | -1.8113 | 0.05345
-- | -- | -- | -- | -1.8184 | 0.03266
-- | -- | -- | -- | -1.8195 | 0.01443
-- | -- | -- | -- | -1.8277 | 0.02176
-- | -- | -- | -- | -1.8288 | 0.02314
-- | -- | -- | -- | -1.8353 | 0.01999
-- | -- | -- | -- | -1.8364 | 0.01738
-- | -- | -- | -- | -1.8419 | 0.01317
-- | -- | -- | -- | -1.8451 | 0.01962
-- | -- | -- | -- | -1.8528 | 0.00139
-- | -- | -- | -- | -1.8533 | 0.05149
-- | -- | -- | -- | -1.8604 | 0.08305
-- | -- | -- | -- | -1.8626 | 0.09114
-- | -- | -- | -- | -1.8702 | 0.07866
-- | -- | -- | -- | -1.8708 | 0.04453
-- | -- | -- | -- | -1.8784 | -0.01007
-- | -- | -- | -- | -1.8789 | 0.00788
-- | -- | -- | -- | -1.8855 | 0.02203
-- | -- | -- | -- | -1.8877 | 0.04641
-- | -- | -- | -- | -1.8937 | 0.08102
-- | -- | -- | -- | -1.8953 | --
-- | -- | -- | -- | -1.9029 | --
-- | -- | -- | -- | -1.9046 | --
-- | -- | -- | -- | -1.9117 | --
-- | -- | -- | -- | -1.9127 | --
-- | -- | -- | -- | -1.9198 | --
-- | -- | -- | -- | -1.9204 | --
-- | -- | -- | -- | -1.9286 | --
-- | -- | -- | -- | -1.9296 | --
-- | -- | -- | -- | -1.9367 | --
-- | -- | -- | -- | -1.9378 | --
-- | -- | -- | -- | -1.9449 | --
-- | -- | -- | -- | -1.9466 | --
-- | -- | -- | -- | -1.952 | --
-- | -- | -- | -- | -1.9542 | --
-- | -- | -- | -- | -1.9618 | --
-- | -- | -- | -- | -1.9635 | --
-- | -- | -- | -- | -1.9711 | --
-- | -- | -- | -- | -1.9716 | --
-- | -- | -- | -- | -1.9793 | --
-- | -- | -- | -- | -1.9793 | --
-- | -- | -- | -- | -1.9864 | --
-- | -- | -- | -- | -1.9891 | --
-- | -- | -- | -- | -1.9951 | --

## C2H4
Cu Ncbs | Cu Ncbs | Cu Ncbs-Ag 2 min | Cu Ncbs-Ag 2 min | Cu Ncbs-Ag 3 min | Cu Ncbs-Ag 3 min
potencial V | I\-(i) | potencial V | I\-(i) | potencial V | I\-(i)
0.0029 | 0.000124147 | -0.5965 | 0.000128871 | -0.5957 | 0.000884047
0.0029 | 0.000136112 | -0.5965 | 0.000181225 | -0.5958 | 0.00117
0.0029 | 0.000144502 | -0.5966 | 0.000216036 | -0.5958 | 0.00128
0.0029 | 0.000149319 | -0.5966 | 0.000193236 | -0.5958 | 0.00157
0.0029 | 0.000150563 | -0.5966 | 0.000285045 | -0.5958 | 0.00127
0.0029 | 0.000148232 | -0.5966 | 0.000256831 | -0.5958 | 0.00158
0.0029 | 0.000123036 | -0.5966 | 0.000160051 | -0.5958 | 0.00236
0.0029 | 0.000113622 | -0.5967 | 0.000148105 | -0.5959 | 0.00261
0.0029 | 0.00012303 | -0.5967 | 0.000219711 | -0.5959 | 0.00296
0.0029 | 0.000124324 | -0.5967 | 0.000231322 | -0.5959 | 0.00213
0.0028 | 0.000139794 | -0.5967 | 0.000233808 | -0.5959 | 0.00183
0.0027 | 0.000170873 | -0.5967 | 0.000231916 | -0.5959 | 0.00207
0.0026 | 0.000174479 | -0.5967 | 0.000219499 | -0.5959 | 0.00234
0.0009 | 0.00021359 | -0.5968 | 0.000176493 | -0.5959 | 0.00154
-0.0071 | 0.0002377 | -0.6028 | 0.000252639 | -0.5962 | 0.000333952
-0.0141 | 0.000225248 | -0.6096 | 0.000257627 | -0.5962 | 0.000643642
-0.022 | 0.000213334 | -0.6172 | 0.00022946 | -0.5962 | 0.00133
-0.0297 | 0.000207693 | -0.6245 | 0.000114423 | -0.5962 | 0.00134
-0.037 | 0.000211557 | -0.6313 | 0.000107043 | -0.5962 | 0.000520313
-0.045 | 0.000208854 | -0.6387 | 0.000184657 | -0.5962 | 0.00156
-0.052 | 0.000196806 | -0.6457 | 0.000282186 | -0.5962 | 0.00218
-0.06 | 0.000202895 | -0.6515 | 0.000288832 | -0.5963 | 0.00211
-0.0675 | 0.000216295 | -0.6536 | 0.000238715 | -0.5965 | 0.000942797
-0.0751 | 0.000228666 | -0.6607 | 0.000203647 | -0.5966 | 0.00136
-0.0831 | 0.000189912 | -0.6682 | 0.000128618 | -0.5966 | 0.00126
-0.0901 | 0.000191995 | -0.6759 | 8.21847e-05 | -0.5966 | 0.000766179
-0.098 | 0.000195025 | -0.6835 | 0.000125922 | -0.5966 | 0.00126
-0.1062 | 0.000213932 | -0.6893 | 0.000219291 | -0.5966 | 0.00174
-0.113 | 0.00022593 | -0.6943 | 0.000215072 | -0.5977 | 0.0019
-0.12 | 0.000210686 | -0.7041 | 0.000171475 | -0.5998 | 0.00119
-0.1273 | 0.000209218 | -0.7173 | 0.000188033 | -0.6058 | 0.00109
-0.1347 | 0.000201834 | -0.7201 | 0.000201885 | -0.6059 | 0.00208
-0.1423 | 0.000201173 | -0.7272 | 0.000221162 | -0.6088 | 0.00203
-0.149 | 0.000195515 | -0.7387 | 0.000206459 | -0.6138 | 0.00198
-0.156 | 0.00015241 | -0.7391 | 0.000197936 | -0.6168 | 0.000560866
-0.163 | 0.000175862 | -0.7542 | 0.000165124 | -0.6231 | 0.00194
-0.1711 | 0.000186641 | -0.763 | 0.000113386 | -0.6248 | 0.00176
-0.1779 | 0.000214055 | -0.7657 | 0.000194494 | -0.6309 | 0.00139
-0.1849 | 0.000218472 | -0.7668 | 0.000270142 | -0.6338 | 0.000550046
-0.192 | 0.000173979 | -0.774 | 0.000303179 | -0.6391 | 0.00106
-0.1999 | 0.000179597 | -0.7806 | 0.000220146 | -0.6418 | 0.000518676
-0.207 | 0.000164313 | -0.7902 | 0.000245995 | -0.6456 | -9.28458e-05
-0.2139 | 0.000163911 | -0.8018 | 0.000281916 | -0.6484 | 0.000486318
-0.221 | 0.000170985 | -0.8128 | 0.000276063 | -0.6509 | 0.00113
-0.2285 | 0.000138204 | -0.8161 | 0.000260228 | -0.6565 | 0.000731978
-0.2359 | 0.000161523 | -0.82 | 0.000303301 | -0.6588 | 0.000467827
-0.2429 | 0.000144235 | -0.827 | 0.000297669 | -0.6656 | 0.00113
-0.2499 | 0.000161993 | -0.8352 | 0.000240581 | -0.6668 | 0.00171
-0.257 | 0.000151953 | -0.8422 | 0.000252681 | -0.6738 | 0.0012
-0.265 | 0.000117611 | -0.8489 | 0.000248207 | -0.6758 | 0.000768542
-0.2719 | 0.000158924 | -0.856 | 0.00018784 | -0.6821 | 0.000749338
-0.2789 | 0.000161104 | -0.863 | 0.000137343 | -0.6838 | 0.000988377
-0.286 | 0.000188716 | -0.8708 | 0.000168383 | -0.6897 | 0.000703744
-0.2943 | 0.000189475 | -0.8781 | 0.000183573 | -0.6905 | 0.000310739
-0.3008 | 0.000191761 | -0.885 | 0.000264853 | -0.6928 | 0.000225447
-0.3073 | 0.000203854 | -0.8921 | 0.000287672 | -0.6932 | 0.000620891
-0.3149 | 0.000165368 | -0.8998 | 0.000256081 | -0.6985 | 0.00104
-0.3229 | 0.00015073 | -0.907 | 0.000217087 | -0.7008 | 0.00128
-0.3299 | 0.000130898 | -0.9141 | 0.000218166 | -0.7076 | 0.000983721
-0.3369 | 0.000139045 | -0.9213 | 0.000189339 | -0.709 | 0.000517638
-0.3439 | 0.000166841 | -0.9294 | 0.000229579 | -0.7155 | 0.000548701
-0.3518 | 0.000182129 | -0.9359 | 0.00034566 | -0.7178 | 0.000654263
-0.3588 | 0.000199816 | -0.943 | 0.000321963 | -0.7246 | 0.000597118
-0.3659 | 0.000191652 | -0.95 | 0.000250586 | -0.7258 | 0.000338642
-0.3728 | 0.00019805 | -0.957 | 0.000132292 | -0.7325 | 0.000762597
-0.3798 | 0.00019171 | -0.9652 | 0.000104458 | -0.7348 | 0.00124
-0.3879 | 0.000152757 | -0.9712 | 0.000127656 | -0.7406 | 0.00193
-0.3949 | 0.000146886 | -0.9777 | 0.000244067 | -0.7429 | 0.00219
-0.4019 | 0.000168087 | -0.979 | 0.000319299 | -0.7496 | 0.00191
-0.4089 | 0.000197953 | -0.9937 | 0.000323623 | -0.7518 | 0.00118
-0.4169 | 0.000227747 | -1.0008 | 0.000247597 | -0.7554 | 0.000826834
-0.4238 | 0.000258405 | -1.0082 | 0.000168226 | -0.7575 | 0.00106
-0.4308 | 0.000241362 | -1.015 | 0.000263759 | -0.7598 | 0.0007824
-0.4379 | 0.000230803 | -1.0229 | 0.000363047 | -0.7666 | 0.000822768
-0.4458 | 0.000187988 | -1.0294 | 0.000331772 | -0.7678 | 0.00137
-0.4528 | 0.000168425 | -1.0365 | 0.000210034 | -0.7712 | 0.00154
-0.4598 | 0.000154654 | -1.0436 | 0.000160408 | -0.7745 | 0.00156
-0.4668 | 0.000176251 | -1.0518 | 0.000238911 | -0.7768 | 0.000879954
-0.4743 | 0.000194094 | -1.0594 | 0.000274504 | -0.7825 | 0.00108
-0.4818 | 0.000198466 | -1.066 | 0.000261425 | -0.7848 | 0.00136
-0.4888 | 0.00021225 | -1.0731 | 0.000226139 | -0.7914 | 0.00197
-0.4958 | 0.000229915 | -1.0812 | 0.000294031 | -0.7938 | 0.00145
-0.5028 | 0.000230302 | -1.0883 | 0.000266186 | -0.7996 | 0.00135
-0.5091 | 0.000217437 | -1.0954 | 0.00028125 | -0.8017 | 0.00208
-0.5108 | 0.000170042 | -1.097 | 0.000258233 | -0.8084 | 0.00231
-0.5178 | 0.000146226 | -1.102 | 0.000276045 | -0.8098 | 0.00131
-0.5248 | 0.000128077 | -1.1107 | 0.000297887 | -0.8159 | 0.00133
-0.5318 | 0.000166217 | -1.1167 | 0.000303113 | -0.8188 | 0.00165
-0.5397 | 0.000195895 | -1.1243 | 0.000287489 | -0.825 | 0.00241
-0.5468 | 0.000211676 | -1.1309 | 0.00029313 | -0.8268 | 0.00176
-0.5537 | 0.000266873 | -1.1385 | 0.000281269 | -0.8322 | 0.00185
-0.5607 | 0.000289464 | -1.1461 | 0.000407181 | -0.8331 | 0.00136
-0.5664 | 0.000303965 | -1.1532 | 0.000520746 | -0.8359 | 0.00215
-0.5759 | 0.000285112 | -1.1559 | 0.000493038 | -0.8412 | 0.00222
-0.5829 | 0.000244784 | -1.1603 | 0.00029329 | -0.8439 | 0.00207
-0.5898 | 0.000206648 | -1.1892 | 0.000282085 | -0.8502 | 0.00207
-0.5969 | 0.000181296 | -1.1963 | 0.000270309 | -0.8528 | 0.00219
-0.6048 | 0.000201002 | -1.2012 | 0.000553364 | -0.858 | 0.00243
-0.6118 | 0.000223843 | -1.2045 | 0.000621626 | -0.8607 | 0.0022
-0.6188 | 0.000238933 | -1.2116 | 0.000483769 | -0.8671 | 0.00272
-0.6257 | 0.000297866 | -1.2203 | 0.000183478 | -0.8688 | 0.00302
-0.6338 | 0.000284938 | -1.2334 | 0.000247762 | -0.875 | 0.00355
-0.6408 | 0.00031165 | -1.2404 | 0.000214752 | -0.8779 | 0.00355
-0.6475 | 0.000301039 | -1.247 | 0.000271724 | -0.8828 | 0.00196
-0.6548 | 0.000273632 | -1.2541 | 0.000292154 | -0.8858 | 0.00139
-0.6553 | 0.000255695 | -1.2617 | 0.000302886 | -0.8875 | 0.00248
-0.6627 | 0.000272463 | -1.2693 | 0.000277174 | -0.8919 | 0.004
-0.6698 | 0.000253768 | -1.2753 | 0.00031279 | -0.8948 | 0.00331
-0.6767 | 0.000276942 | -1.283 | 0.000337454 | -0.8998 | 0.0019
-0.6819 | 0.000307933 | -1.2906 | 0.000405529 | -0.9028 | 0.00204
-0.6837 | 0.000350795 | -1.2977 | 0.000394326 | -0.9088 | 0.00268
-0.6918 | 0.000338926 | -1.3037 | 0.000328821 | -0.9109 | 0.00246
-0.6987 | 0.000331074 | -1.3119 | 0.000323961 | -0.9169 | 0.00153
-0.7059 | 0.000307675 | -1.3201 | 0.00031442 | -0.9198 | 0.00121
-0.7128 | 0.000264216 | -1.3266 | 0.000342334 | -0.9259 | 0.00214
-0.7208 | 0.000231274 | -1.3342 | 0.00036232 | -0.9277 | 0.00235
-0.7278 | 0.000229621 | -1.3408 | 0.000442981 | -0.9338 | 0.00288
-0.7349 | 0.000194917 | -1.3484 | 0.000324599 | -0.9369 | 0.00294
-0.7418 | 0.000187118 | -1.356 | 0.000239547 | -0.9406 | 0.00261
-0.7487 | 0.000179672 | -1.3631 | 0.000199513 | -0.9419 | 0.00249
-0.7568 | 0.000168374 | -1.3702 | 0.000244491 | -0.945 | 0.00305
-0.7637 | 0.000178562 | -1.3773 | 0.000267779 | -0.951 | 0.00295
-0.7708 | 0.000184691 | -1.3849 | 0.000413745 | -0.9539 | 0.00231
-0.7774 | -0.000105696 | -1.3915 | 0.000553926 | -0.9588 | 0.0022
-0.7853 | 0.000232167 | -1.398 | 0.000667138 | -0.9619 | 0.00282
-0.7926 | 0.000555329 | -1.4057 | 0.00050636 | -0.9675 | 0.00284
-0.7996 | 0.000831376 | -1.4138 | 0.000421285 | -0.9699 | 0.00325
-0.807 | 0.001 | -1.4204 | 0.000319258 | -0.9755 | 0.00275
-0.8149 | 0.00107 | -1.4275 | 0.000363994 | -0.9789 | 0.00265
-0.8214 | 0.00104 | -1.4351 | 0.000384423 | -0.9835 | 0.00255
-0.8265 | 0.000914642 | -1.4433 | 0.000433833 | -0.987 | 0.00364
-0.8284 | 0.000694055 | -1.4498 | 0.000536771 | -0.9925 | 0.00338
-0.8579 | 0.000379941 | -1.4569 | 0.000546958 | -0.9961 | 0.00277
-0.8645 | -5.3124e-05 | -1.4635 | 0.000530832 | -1.0005 | 0.00277
-0.8716 | 0.000209071 | -1.4705 | 0.000393849 | -1.004 | 0.00318
-0.8793 | 0.000233663 | -1.4793 | 0.000672134 | -1.0096 | 0.00277
-0.8863 | 0.000247232 | -1.4847 | 0.000767964 | -1.0122 | 0.00267
-0.8939 | 0.000261035 | -1.4929 | 0.000680857 | -1.0176 | 0.00329
-0.9006 | 0.000245085 | -1.4994 | 0.000511757 | -1.0213 | 0.00353
-0.9087 | 0.000240736 | -1.5076 | 0.0005879 | -1.0262 | 0.00273
-0.9157 | 0.000246102 | -1.5142 | 0.000655831 | -1.0289 | 0.00295
-0.9228 | 0.000218624 | -1.5218 | 0.000630016 | -1.0349 | 0.00277
-0.9297 | 0.000226657 | -1.5294 | 0.00070374 | -1.0382 | 0.00223
-0.9377 | 0.000203807 | -1.5376 | 0.00060309 | -1.0425 | 0.00239
-0.9448 | 0.000226044 | -1.5436 | 0.000788023 | -1.0458 | 0.00289
-0.9521 | 0.000240113 | -1.5507 | 0.000737282 | -1.0507 | 0.00355
-0.9596 | 0.000225283 | -1.5567 | 0.000866238 | -1.0551 | 0.00302
-0.9658 | 0.000241594 | -1.5643 | 0.000821742 | -1.0594 | 0.00314
-0.9738 | 0.00022977 | -1.572 | 0.000792604 | -1.0627 | 0.00254
-0.9809 | 0.00023262 | -1.5801 | 0.00076035 | -1.0676 | 0.00269
-0.9876 | 0.000241098 | -1.5861 | 0.000778514 | -1.0714 | 0.0025
-0.9947 | 0.000240825 | -1.5938 | 0.000844303 | -1.0763 | 0.00288
-1.0026 | 0.000215235 | -1.6009 | 0.000763984 | -1.0801 | 0.00307
-1.0096 | 0.000194666 | -1.6085 | 0.000817567 | -1.084 | 0.00278
-1.0166 | 0.000231216 | -1.615 | 0.000744581 | -1.0883 | 0.00215
-1.0239 | 0.000228998 | -1.6221 | 0.00074105 | -1.0927 | 0.00124
-1.0316 | 0.000244757 | -1.6303 | 0.000866842 | -1.097 | 0.00167
-1.0387 | 0.000262468 | -1.6374 | 0.000962017 | -1.1014 | 0.00242
-1.0458 | 0.000288872 | -1.6439 | 0.000954063 | -1.1052 | 0.00295
-1.0534 | 0.000283585 | -1.6516 | 0.000844844 | -1.1101 | 0.00327
-1.0605 | 0.000288556 | -1.6597 | 0.000845664 | -1.1134 | 0.00316
-1.0681 | 0.000294683 | -1.6663 | 0.000901606 | -1.1183 | 0.00295
-1.0747 | 0.000264731 | -1.6734 | 0.000954253 | -1.1221 | 0.00257
-1.0823 | 0.000258247 | -1.681 | 0.00111 | -1.1265 | 0.00295
-1.0894 | 0.000243883 | -1.6881 | 0.0012 | -1.1303 | 0.00315
-1.0981 | 0.000221609 | -1.6957 | 0.000945674 | -1.1347 | 0.00228
-1.1041 | 0.000227951 | -1.7023 | 0.00118 | -1.1385 | 0.00212
-1.1101 | 0.0002451 | -1.7175 | 0.00137 | -1.1434 | 0.00225
-1.1177 | 0.000267668 | -1.7241 | 0.00118 | -1.1472 | 0.003
-1.1254 | 0.000285113 | -1.7317 | 0.000902953 | -1.1521 | 0.00306
-1.1341 | 0.000305306 | -1.7377 | 0.00126 | -1.1565 | 0.00325
-1.1401 | 0.000331135 | -1.7459 | 0.00134 | -1.1598 | 0.0033
-1.1472 | 0.000326179 | -1.7524 | 0.00090963 | -1.1647 | 0.00249
-1.1553 | 0.000306599 | -1.7601 | 0.00101 | -1.169 | 0.00261
-1.1608 | 0.000269583 | -1.7661 | 0.00132 | -1.1723 | 0.00264
-1.1684 | 0.000248713 | -1.7753 | 0.00169 | -1.1739 | 0.00266
-1.1761 | 0.000211811 | -1.7857 | 0.0017 | -1.1777 | 0.0021
-1.1842 | 0.00022758 | -1.789 | 0.00168 | -1.1816 | 0.00266
-1.1908 | 0.000205824 | -1.7972 | 0.00132 | -1.1859 | 0.00279
-1.1979 | 0.000196575 | -1.8048 | 0.00143 | -1.1886 | 0.00289
-1.2044 | 0.00019576 | -1.8113 | 0.00138 | -1.1946 | 0.00251
-1.211 | 0.000224708 | -1.8179 | 0.00158 | -1.1985 | 0.00263
-1.2197 | 0.000229156 | -1.8255 | 0.00144 | -1.2017 | 0.00248
-1.2268 | 0.000265121 | -1.8337 | 0.00172 | -1.2061 | 0.00241
-1.2333 | 0.0002913 | -1.8408 | 0.0018 | -1.2116 | 0.00197
-1.241 | 0.000319545 | -1.8462 | 0.00161 | -1.2148 | 0.00196
-1.2475 | 0.000303709 | -1.8549 | 0.00251 | -1.2192 | 0.00264
-1.254 | 0.000336709 | -1.8599 | 0.00254 | -1.223 | 0.00339
-1.2628 | 0.000318141 | -1.8626 | 0.00274 | -1.2285 | 0.00316
-1.2693 | 0.000340674 | -1.8691 | 0.00172 | -1.2317 | 0.00264
-1.2769 | 0.000331657 | -1.8762 | 0.00206 | -1.2366 | 0.00276
-1.2846 | 0.000330734 | -1.8828 | 0.00152 | -1.2399 | 0.00301
-1.2917 | 0.000313005 | -1.8909 | 0.00168 | -1.2454 | 0.00284
-1.2987 | 0.000321795 | -1.898 | 0.00174 | -1.2481 | 0.00196
-1.3069 | 0.000320244 | -1.904 | 0.00192 | -1.2541 | 0.00155
-1.3129 | 0.000317126 | -1.9117 | 0.00186 | -1.2574 | 0.0016
-1.32 | 0.000288523 | -1.9204 | 0.00197 | -1.2612 | 0.00224
-1.3282 | 0.000316947 | -1.9275 | 0.00181 | -1.265 | 0.00247
-1.3347 | 0.000311317 | -1.9324 | 0.00209 | -1.2704 | 0.00247
-1.3413 | 0.000354099 | -1.9411 | 0.00193 | -1.2732 | 0.00228
-1.3495 | 0.000336011 | -1.9498 | 0.00174 | -1.2781 | 0.00252
-1.3565 | 0.000320645 | -1.9564 | 0.00093745 | -1.2819 | 0.00258
-1.3631 | 0.000320076 | -1.9635 | 0.0013 | -1.2873 | 0.00272
-1.3713 | 0.000336783 | -1.9711 | 0.00179 | -1.2895 | 0.00285
-1.3783 | 0.000392108 | -1.9771 | 0.00203 | -1.295 | 0.00321
-1.3854 | 0.000399816 | -1.9853 | 0.00156 | -1.2993 | 0.00237
-1.3963 | 0.00039185 | -1.9918 | 0.000441605 | -1.3048 | 0.00187
-1.4007 | 0.000415236 | -- | 44725.85925 | -1.3064 | 0.00171
-1.4083 | 0.000414614 | -- | 34222.14497 | -1.313 | 0.00258
-1.4143 | 0.000400098 | -- | 32049.57354 | -1.3146 | 0.00293
-1.4214 | 0.000380093 | -- | 36769.85925 | -1.3211 | 0.00291
-1.4291 | 0.000355915 | -- | -- | -1.3233 | 0.00219
-1.4361 | 0.000334428 | -- | -- | -1.3299 | 0.00204
-1.4427 | 0.000367716 | -- | -- | -1.3321 | 0.00227
-1.4498 | 0.000430965 | -- | -- | -1.3375 | 0.00269
-1.4574 | 0.000414958 | -- | -- | -1.3402 | 0.00276
-1.465 | 0.000416017 | -- | -- | -1.3468 | 0.00288
-1.4721 | 0.000463418 | -- | -- | -1.3495 | 0.00265
-1.4792 | 0.000478698 | -- | -- | -1.3544 | 0.00201
-1.4863 | 0.000478967 | -- | -- | -1.3577 | 0.00224
-1.4945 | 0.000495038 | -- | -- | -1.3631 | 0.00209
-1.5021 | 0.000467751 | -- | -- | -1.3659 | 0.0021
-1.5087 | 0.00045774 | -- | -- | -1.3713 | 0.00179
-1.5152 | 0.000475431 | -- | -- | -1.3746 | 0.00228
-1.5239 | 0.000474996 | -- | -- | -1.38 | 0.00197
-1.5305 | 0.000464055 | -- | -- | -1.3828 | 0.00166
-1.5376 | 0.000463374 | -- | -- | -1.3888 | 0.00228
-1.5446 | 0.000480729 | -- | -- | -1.3909 | 0.00259
-1.5512 | 0.000470858 | -- | -- | -1.3969 | 0.00239
-1.5594 | 0.000491747 | -- | -- | -1.4002 | 0.00144
-1.5659 | 0.000509628 | -- | -- | -1.4057 | 0.0016
-1.5725 | 0.000505692 | -- | -- | -1.4084 | 0.00196
-1.5795 | 0.000543927 | -- | -- | -1.4133 | 0.00298
-1.5877 | 0.000567098 | -- | -- | -1.4166 | 0.00269
-1.5954 | 0.000578954 | -- | -- | -1.4215 | 0.00235
-1.6019 | 0.000606805 | -- | -- | -1.4247 | 0.00182
-1.609 | 0.000631706 | -- | -- | -1.4307 | 0.00235
-1.6172 | 0.000583647 | -- | -- | -1.4324 | 0.00165
-1.6242 | 0.000549549 | -- | -- | -1.4389 | 0.00144
-1.6308 | 0.000537842 | -- | -- | -1.4416 | 0.00206
-1.6384 | 0.000492337 | -- | -- | -1.4487 | 0.00306
-1.6455 | 0.000475415 | -- | -- | -1.4498 | 0.00314
-1.6531 | 0.000571934 | -- | -- | -1.4558 | 0.00213
-1.6597 | 0.000643978 | -- | -- | -1.458 | 0.00219
-1.6673 | 0.000681987 | -- | -- | -1.4645 | 0.00223
-1.6744 | 0.000645917 | -- | -- | -1.4673 | 0.00231
-1.6826 | 0.000643422 | -- | -- | -1.4716 | 0.00251
-1.6891 | 0.000679427 | -- | -- | -1.4755 | 0.00331
-1.6962 | 0.000803797 | -- | -- | -1.482 | 0.00319
-1.7028 | 0.000969886 | -- | -- | -1.4847 | 0.00331
-1.7115 | 0.00124 | -- | -- | -1.4891 | 0.00334
-1.7186 | 0.00162 | -- | -- | -1.4918 | 0.00299
-1.7251 | 0.00206 | -- | -- | -1.4989 | 0.00267
-1.7322 | 0.0024 | -- | -- | -1.5005 | 0.00307
-1.7415 | 0.00251 | -- | -- | -1.5065 | 0.00276
-1.7469 | 0.00244 | -- | -- | -1.5087 | 0.00308
-1.7535 | 0.00225 | -- | -- | -1.5153 | 0.00296
-1.7616 | 0.00201 | -- | -- | -1.5174 | 0.00288
-1.7682 | 0.00172 | -- | -- | -1.5234 | 0.00301
-1.7764 | 0.00142 | -- | -- | -1.5262 | 0.00353
-1.7824 | 0.00133 | -- | -- | -1.5322 | 0.00281
-1.79 | 0.0013 | -- | -- | -1.5343 | 0.00276
-1.7976 | 0.00135 | -- | -- | -1.5409 | 0.00277
-1.8047 | 0.00149 | -- | -- | -1.5431 | 0.00247
-1.8118 | 0.00158 | -- | -- | -1.5485 | 0.00231
-1.8184 | 0.00165 | -- | -- | -1.5512 | 0.00259
-1.826 | 0.00167 | -- | -- | -1.5578 | 0.00232
-1.8347 | 0.00169 | -- | -- | -1.5589 | 0.00227
-1.8418 | 0.00159 | -- | -- | -1.5654 | 0.00269
-1.8483 | 0.00156 | -- | -- | -1.5676 | 0.00318
-1.8549 | 0.00171 | -- | -- | -1.5736 | 0.00321
-1.862 | 0.00172 | -- | -- | -1.5758 | 0.00292
-1.8696 | 0.00183 | -- | -- | -1.5818 | 0.0027
-1.8772 | 0.00206 | -- | -- | -1.585 | 0.00243
-1.8838 | 0.00224 | -- | -- | -1.59 | 0.0024
-1.8914 | 0.00223 | -- | -- | -1.5921 | 0.0025
-1.899 | 0.00212 | -- | -- | -1.5998 | 0.00275
-1.9061 | 0.00213 | -- | -- | -1.602 | 0.00274
-1.9127 | 0.00211 | -- | -- | -1.6079 | 0.00303
-1.9203 | 0.00231 | -- | -- | -1.6101 | 0.00329
-1.9285 | 0.00245 | -- | -- | -1.6167 | 0.00259
-1.935 | 0.00249 | -- | -- | -1.6178 | 0.00205
-1.9427 | 0.00258 | -- | -- | -1.6249 | 0.00193
-1.9487 | 0.00266 | -- | -- | -1.627 | 0.00226
-1.9563 | 0.00273 | -- | -- | -1.6336 | 0.00271
-1.9639 | 0.00269 | -- | -- | -1.6347 | 0.0031
-1.9705 | 0.00259 | -- | -- | -1.6412 | 0.00287
-1.9781 | 0.00242 | -- | -- | -1.6439 | 0.00299
-1.9852 | 0.00219 | -- | -- | -1.6505 | 0.00359
-1.9928 | 0.0019 | -- | -- | -1.6516 | 0.00341
-- | -- | -- | -- | -1.6576 | 0.00248
-- | -- | -- | -- | -1.6592 | 0.00181
-- | -- | -- | -- | -1.6668 | 0.00216
-- | -- | -- | -- | -1.669 | 0.00253
-- | -- | -- | -- | -1.6767 | 0.00271
-- | -- | -- | -- | -1.6767 | 0.00255
-- | -- | -- | -- | -1.6832 | 0.00287
-- | -- | -- | -- | -1.6848 | 0.00301
-- | -- | -- | -- | -1.6925 | 0.00283
-- | -- | -- | -- | -1.693 | 0.00222
-- | -- | -- | -- | -1.7001 | 0.00184
-- | -- | -- | -- | -1.7028 | 0.00146
-- | -- | -- | -- | -1.7077 | 0.00193
-- | -- | -- | -- | -1.7105 | 0.0022
-- | -- | -- | -- | -1.7175 | 0.00241
-- | -- | -- | -- | -1.7186 | 0.00206
-- | -- | -- | -- | -1.7252 | 0.00239
-- | -- | -- | -- | -1.7279 | 0.00304
-- | -- | -- | -- | -1.7317 | 0.00311
-- | -- | -- | -- | -1.7361 | 0.00294
-- | -- | -- | -- | -1.7432 | 0.0025
-- | -- | -- | -- | -1.7448 | 0.00244
-- | -- | -- | -- | -1.7508 | 0.00253
-- | -- | -- | -- | -1.753 | 0.00284
-- | -- | -- | -- | -1.7601 | 0.00254
-- | -- | -- | -- | -1.7612 | 0.00235
-- | -- | -- | -- | -1.7672 | 0.00275
-- | -- | -- | -- | -1.7699 | 0.00255
-- | -- | -- | -- | -1.7775 | 0.00175
-- | -- | -- | -- | -1.7781 | 0.00164
-- | -- | -- | -- | -1.7841 | 0.00241
-- | -- | -- | -- | -1.7868 | 0.0026
-- | -- | -- | -- | -1.7928 | 0.00229
-- | -- | -- | -- | -1.7944 | 0.00237
-- | -- | -- | -- | -1.801 | 0.00265
-- | -- | -- | -- | -1.8031 | 0.00275
-- | -- | -- | -- | -1.8097 | 0.00308
-- | -- | -- | -- | -1.8113 | 0.0034
-- | -- | -- | -- | -1.8184 | 0.00346
-- | -- | -- | -- | -1.8195 | 0.00301
-- | -- | -- | -- | -1.8277 | 0.00268
-- | -- | -- | -- | -1.8288 | 0.00247
-- | -- | -- | -- | -1.8353 | 0.00246
-- | -- | -- | -- | -1.8364 | 0.0022
-- | -- | -- | -- | -1.8419 | 0.00358
-- | -- | -- | -- | -1.8451 | 0.00396
-- | -- | -- | -- | -1.8528 | 0.00343
-- | -- | -- | -- | -1.8533 | 0.00182
-- | -- | -- | -- | -1.8604 | 0.00193
-- | -- | -- | -- | -1.8626 | 0.00201
-- | -- | -- | -- | -1.8702 | 0.00271
-- | -- | -- | -- | -1.8708 | 0.00336
-- | -- | -- | -- | -1.8784 | 0.00404
-- | -- | -- | -- | -1.8789 | 0.00384
-- | -- | -- | -- | -1.8855 | 0.0032
-- | -- | -- | -- | -1.8877 | 0.00249
-- | -- | -- | -- | -1.8937 | 0.00287
-- | -- | -- | -- | -1.8953 | 0.00329
-- | -- | -- | -- | -1.9029 | 0.00322
-- | -- | -- | -- | -1.9046 | 0.00334
-- | -- | -- | -- | -1.9117 | 0.00328
-- | -- | -- | -- | -1.9127 | 0.00284
-- | -- | -- | -- | -1.9198 | 0.00248
-- | -- | -- | -- | -1.9204 | 0.00425
-- | -- | -- | -- | -1.9286 | 0.00487
-- | -- | -- | -- | -1.9296 | 0.00435
-- | -- | -- | -- | -1.9367 | 0.00359
-- | -- | -- | -- | -1.9378 | 0.00358
-- | -- | -- | -- | -1.9449 | 0.00547
-- | -- | -- | -- | -1.9466 | 0.00641
-- | -- | -- | -- | -1.952 | 0.00551
-- | -- | -- | -- | -1.9542 | 0.00649
-- | -- | -- | -- | -1.9618 | 0.00778
-- | -- | -- | -- | -1.9635 | 0.00685
-- | -- | -- | -- | -1.9711 | 0.00354
-- | -- | -- | -- | -1.9716 | 0.00361
-- | -- | -- | -- | -1.9793 | 0.00272
-- | -- | -- | -- | -1.9793 | 0.0034
-- | -- | -- | -- | -1.9864 | 0.00615
-- | -- | -- | -- | -1.9891 | 0.00626
-- | -- | -- | -- | -1.9951 | 0.00509