## OCP_all
| Cu electropolished OCP | Cu electropolished OCP | Cu electropolished OCP | Cu electropolished OCP | Cu electropolished OCP | Cu Ncbs OCP | Cu Ncbs OCP | Cu Ncbs OCP | Cu Ncbs OCP | Cu Ncbs OCP | Cu Ncbs OCP | Cu-Ag 2 min OCP | Cu-Ag 2 min OCP | Cu-Ag 2 min OCP | Cu-Ag 2 min OCP | Cu-Ag 2 min OCP | Cu-Ag 2 min OCP | Cu-Ag 3 min OCP | Cu-Ag 3 min OCP | Cu-Ag 3 min OCP | Cu-Ag 3 min OCP | Cu-Ag 3 min OCP | Cu-Ag 3 min OCP
index | Freq /Hz | ¦Z¦-model /ohm | phase-model /degrees | Z1-model /ohm | Z2-model /ohm | index | Freq /Hz | ¦Z¦-model /ohm | phase-model /degrees | Z1-model /ohm | Z2-model /ohm | index | Freq /Hz | ¦Z¦-model /ohm | phase-model /degrees | Z1-model /ohm | Z2-model /ohm | index | Freq /Hz | ¦Z¦-model /ohm | phase-model /degrees | Z1-model /ohm | Z2-model /ohm
62 | 125893 | 26.77036 | -0.48646 | 26.7694 | -0.22729 | 62 | 125893 | 28.84457 | -7.51372 | 28.5969 | -3.77182 | 62 | 125893 | 28.21603 | -0.07885 | 28.216 | -0.03883 | 62 | 125893 | 30.26415 | -0.23491 | 30.2639 | -0.12408
61 | 100000 | 26.78302 | -0.5894 | 26.7816 | -0.27551 | 61 | 100000 | 29.22254 | -8.88216 | 28.8721 | -4.51204 | 61 | 100000 | 28.21954 | -0.09262 | 28.2195 | -0.04562 | 61 | 100000 | 30.27535 | -0.27586 | 30.275 | -0.14576
60 | 79432.8 | 26.79828 | -0.71456 | 26.7962 | -0.3342 | 60 | 79432.8 | 29.69837 | -10.46997 | 29.2039 | -5.39679 | 60 | 79432.8 | 28.22365 | -0.10879 | 28.2236 | -0.05359 | 60 | 79432.8 | 30.28858 | -0.32391 | 30.2881 | -0.17123
59 | 63095.7 | 26.81687 | -0.86676 | 26.8138 | -0.40567 | 59 | 63095.7 | 30.29972 | -12.29826 | 29.6044 | -6.45386 | 59 | 63095.7 | 28.22837 | -0.12778 | 28.2283 | -0.06295 | 59 | 63095.7 | 30.30417 | -0.38027 | 30.3035 | -0.20113
58 | 50118.7 | 26.83962 | -1.05184 | 26.8351 | -0.4927 | 58 | 50118.7 | 31.06243 | -14.38326 | 30.0888 | -7.71612 | 58 | 50118.7 | 28.2341 | -0.15008 | 28.234 | -0.07396 | 58 | 50118.7 | 30.32252 | -0.44637 | 30.3216 | -0.23623
57 | 39810.7 | 26.86767 | -1.27687 | 26.861 | -0.59871 | 57 | 39810.7 | 32.03213 | -16.73291 | 30.6758 | -9.22239 | 57 | 39810.7 | 28.24073 | -0.17626 | 28.2406 | -0.08688 | 57 | 39810.7 | 30.34417 | -0.52386 | 30.3429 | -0.27744
56 | 31622.8 | 26.90245 | -1.55037 | 26.8926 | -0.72787 | 56 | 31622.8 | 33.26631 | -19.34254 | 31.3886 | -11.0183 | 56 | 31622.8 | 28.24858 | -0.20699 | 28.2484 | -0.10205 | 56 | 31622.8 | 30.36975 | -0.61465 | 30.368 | -0.32579
55 | 25118.9 | 26.94584 | -1.88258 | 26.9313 | -0.88521 | 55 | 25118.9 | 34.83675 | -22.19051 | 32.2565 | -13.1574 | 55 | 25118.9 | 28.25775 | -0.24306 | 28.2575 | -0.11987 | 55 | 25118.9 | 30.40001 | -0.72097 | 30.3976 | -0.38252
54 | 19952.6 | 27.00028 | -2.28579 | 26.9788 | -1.07688 | 54 | 19952.6 | 36.83104 | -25.2344 | 33.3163 | -15.7019 | 54 | 19952.6 | 28.26855 | -0.28539 | 28.2682 | -0.14081 | 54 | 19952.6 | 30.43571 | -0.8454 | 30.4324 | -0.44906
53 | 15848.9 | 27.06943 | -2.77452 | 27.0377 | -1.31031 | 53 | 15848.9 | 39.35369 | -28.41015 | 34.6141 | -18.7237 | 53 | 15848.9 | 28.28138 | -0.33505 | 28.2809 | -0.16538 | 53 | 15848.9 | 30.47806 | -0.99091 | 30.4735 | -0.52708
52 | 12589.3 | 27.15775 | -3.36587 | 27.1109 | -1.59448 | 52 | 12589.3 | 42.52754 | -31.6338 | 36.2087 | -22.3052 | 52 | 12589.3 | 28.29647 | -0.3933 | 28.2958 | -0.19424 | 52 | 12589.3 | 30.52827 | -1.16092 | 30.522 | -0.61852
51 | 10000 | 27.27171 | -4.0797 | 27.2026 | -1.94022 | 51 | 10000 | 46.49368 | -34.80724 | 38.1749 | -26.5394 | 51 | 10000 | 28.31412 | -0.46161 | 28.3132 | -0.22811 | 51 | 10000 | 30.58781 | -1.35934 | 30.5792 | -0.72563
50 | 7943.28 | 27.42009 | -4.93849 | 27.3183 | -2.36049 | 50 | 7943.28 | 51.41087 | -37.82682 | 40.6078 | -31.5291 | 50 | 7943.28 | 28.33507 | -0.54168 | 28.3338 | -0.26788 | 50 | 7943.28 | 30.65851 | -1.59062 | 30.6467 | -0.85102
49 | 6309.57 | 27.61502 | -5.96697 | 27.4654 | -2.87072 | 49 | 6309.57 | 57.45575 | -40.59341 | 43.6288 | -37.3857 | 49 | 6309.57 | 28.35974 | -0.6355 | 28.358 | -0.31455 | 49 | 6309.57 | 30.74269 | -1.85977 | 30.7265 | -0.99771
48 | 5011.87 | 27.87304 | -7.19109 | 27.6538 | -3.48912 | 48 | 5011.87 | 64.82129 | -43.01981 | 47.392 | -44.2244 | 48 | 5011.87 | 28.3889 | -0.74537 | 28.3865 | -0.3693 | 48 | 5011.87 | 30.84317 | -2.17241 | 30.821 | -1.16916
47 | 3981.07 | 28.2172 | -8.63568 | 27.8973 | -4.23684 | 47 | 3981.07 | 73.71568 | -45.03611 | 52.092 | -52.1577 | 47 | 3981.07 | 28.42341 | -0.87396 | 28.4201 | -0.43354 | 47 | 3981.07 | 30.9632 | -2.53478 | 30.9329 | -1.36937
46 | 3162.28 | 28.67862 | -10.32079 | 28.2146 | -5.13804 | 46 | 3162.28 | 84.35895 | -46.59054 | 57.9721 | -61.2835 | 46 | 3162.28 | 28.46415 | -1.02437 | 28.4596 | -0.50887 | 46 | 3162.28 | 31.10682 | -2.95362 | 31.0655 | -1.60286
45 | 2511.89 | 29.29892 | -12.25569 | 28.6312 | -6.21942 | 45 | 2511.89 | 96.97598 | -47.64801 | 65.3311 | -71.6672 | 45 | 2511.89 | 28.51245 | -1.20013 | 28.5062 | -0.59719 | 45 | 2511.89 | 31.27923 | -3.43619 | 31.223 | -1.87478
44 | 1995.26 | 30.13265 | -14.4304 | 29.182 | -7.50917 | 44 | 1995.26 | 111.7846 | -48.18734 | 74.5265 | -83.3163 | 44 | 1995.26 | 28.56969 | -1.40534 | 28.5611 | -0.70068 | 44 | 1995.26 | 31.48642 | -3.99002 | 31.4101 | -2.19091
43 | 1584.89 | 31.24843 | -16.8053 | 29.9139 | -9.03456 | 43 | 1584.89 | 128.9754 | -48.19856 | 85.9687 | -96.1459 | 43 | 1584.89 | 28.6377 | -1.64463 | 28.6259 | -0.82191 | 43 | 1584.89 | 31.73603 | -4.62258 | 31.6328 | -2.55766
42 | 1258.93 | 32.72838 | -19.30093 | 30.8889 | -10.8177 | 42 | 1258.93 | 148.6827 | -47.6809 | 100.102 | -109.937 | 42 | 1258.93 | 28.71858 | -1.92326 | 28.7024 | -0.96382 | 42 | 1258.93 | 32.03729 | -5.34088 | 31.8982 | -2.98206
41 | 1000 | 34.66432 | -21.79214 | 32.1871 | -12.8688 | 41 | 1000 | 170.9505 | -46.64378 | 117.363 | -124.298 | 41 | 1000 | 28.81486 | -2.24718 | 28.7927 | -1.12985 | 41 | ll | 32.40153 | -6.15085 | 32.215 | -3.47171
40 | 794.328 | 37.14738 | -24.11131 | 33.9064 | -15.1751 | 40 | 794.328 | 195.6801 | -45.10704 | 138.108 | -138.625 | 40 | 794.328 | 28.92991 | -2.62294 | 28.8996 | -1.32392 | 40 | 794.328 | 32.84226 | -7.05643 | 32.5935 | -4.03457
39 | 630.957 | 40.2524 | -26.06623 | 36.1582 | -17.6873 | 39 | 630.957 | 222.5959 | -43.10532 | 162.517 | -152.109 | 39 | 630.957 | 29.06739 | -3.05782 | 29.026 | -1.55056 | 39 | 630.957 | 33.37586 | -8.05839 | 33.0463 | -4.6787
38 | 501.187 | 44.01694 | -27.46954 | 39.0543 | -20.304 | 38 | 501.187 | 251.2122 | -40.69006 | 190.481 | -163.782 | 38 | 501.187 | 29.2322 | -3.55961 | 29.1758 | -1.81494 | 38 | 501.187 | 34.02159 | -9.15295 | 33.5884 | -5.41183
37 | 398.107 | 48.41694 | -28.17374 | 42.6805 | -22.8599 | 37 | 398.107 | 280.8398 | -37.93162 | 221.511 | -172.638 | 37 | 398.107 | 29.43017 | -4.13659 | 29.3535 | -2.12293 | 37 | 398.107 | 34.80163 | -10.33039 | 34.2375 | -6.24077
36 | 316.228 | 53.3491 | -28.102 | 47.0598 | -25.1297 | 36 | 316.228 | 310.6355 | -34.91781 | 254.713 | -177.808 | 36 | 316.228 | 29.66843 | -4.79715 | 29.5645 | -2.48112 | 36 | 316.228 | 35.74106 | -11.57333 | 35.0144 | -7.17044
35 | 251.189 | 58.62611 | -27.26477 | 52.1127 | -26.8568 | 35 | 251.189 | 339.6957 | -31.74968 | 288.862 | -178.751 | 35 | 251.189 | 29.9559 | -5.54949 | 29.8155 | -2.8969 | 35 | 251.189 | 36.86721 | -12.85554 | 35.9431 | -8.20272
34 | 199.526 | 63.99591 | -25.75803 | 57.6371 | -27.8108 | 34 | 199.526 | 367.1735 | -28.53214 | 322.58 | -175.381 | 34 | 199.526 | 30.30321 | -6.40102 | 30.1143 | -3.3784 | 34 | 199.526 | 38.2081 | -14.1416 | 37.0502 | -9.33497
33 | 158.489 | 69.18423 | -23.74347 | 63.3283 | -27.8565 | 33 | 158.489 | 392.3947 | -25.36559 | 354.565 | -168.099 | 33 | 158.489 | 30.72356 | -7.35743 | 30.4706 | -3.93442 | 33 | 158.489 | 39.79081 | -15.38717 | 38.3645 | -10.5581
32 | 125.893 | 73.94948 | -21.41569 | 68.8437 | -27.0013 | 32 | 125.893 | 414.9233 | -22.33565 | 383.793 | -157.684 | 32 | 125.893 | 31.23288 | -8.42165 | 30.8961 | -4.57427 | 32 | 125.893 | 41.63827 | -16.54161 | 39.915 | -11.8549
31 | 100 | 78.12785 | -18.96693 | 73.886 | -25.3933 | 31 | 100 | 434.5832 | -19.50757 | 409.637 | -145.121 | 31 | 100 | 31.84995 | -9.59275 | 31.4046 | -5.3076 | 31 | 100 | 43.76651 | -17.55115 | 41.7291 | -13.1981
30 | 79.4328 | 81.64992 | -16.55883 | 78.2637 | -23.2702 | 30 | 79.4328 | 451.4148 | -16.92477 | 431.863 | -131.414 | 30 | 79.4328 | 32.59721 | -10.86384 | 32.013 | -6.14378 | 30 | 79.4328 | 46.17976 | -18.36444 | 43.8279 | -14.5494
29 | 63.0957 | 84.53 | -14.30796 | 81.908 | -20.8902 | 29 | 63.0957 | 465.6233 | -14.60924 | 450.569 | -117.442 | 29 | 63.0957 | 33.50035 | -12.22085 | 32.7412 | -7.09137 | 29 | 63.0957 | 48.86771 | -18.93805 | 46.2225 | -15.8598
28 | 52 | 86.50352 | -12.59161 | 84.423 | -18.8578 | 28 | 52 | 475.7438 | -12.87494 | 463.783 | -106.007 | 28 | 52 | 34.4005 | -13.41059 | 33.4625 | -7.97843 | 28 | 52 | 51.31806 | -19.21242 | 48.4599 | -16.8873
27 | 39.8107 | 88.67116 | -10.5218 | 87.1802 | -16.1922 | 27 | 39.8107 | 487.3839 | -10.78743 | 478.771 | -91.2216 | 27 | 39.8107 | 35.89222 | -15.09118 | 34.6544 | -9.34475 | 27 | 39.8107 | 54.93867 | -19.26484 | 51.8623 | -18.1262
26 | 31.6228 | 90.12862 | -9.02348 | 89.0132 | -14.1357 | 26 | 31.6228 | 495.5965 | -9.25717 | 489.142 | -79.7247 | 26 | 31.6228 | 37.4444 | -16.52923 | 35.897 | -10.6531 | 26 | 31.6228 | 58.21351 | -19.01347 | 55.0375 | -18.9654
25 | 25.1189 | 91.30156 | -7.77787 | 90.4616 | -12.3561 | 25 | 25.1189 | 502.4433 | -7.95445 | 497.609 | -69.531 | 25 | 25.1189 | 39.27569 | -17.90438 | 37.3736 | -12.0745 | 25 | 25.1189 | 61.55338 | -18.51475 | 58.3675 | -19.5462
24 | 19.9526 | 92.26645 | -6.76372 | 91.6243 | -10.8667 | 24 | 19.9526 | 508.1914 | -6.85648 | 504.557 | -60.6693 | 24 | 19.9526 | 41.41284 | -19.16001 | 39.1188 | -13.592 | 24 | 19.9526 | 64.87983 | -17.8121 | 61.7698 | -19.8465
23 | 15.8489 | 93.08497 | -5.95649 | 92.5824 | -9.65973 | 23 | 15.8489 | 513.0663 | -5.94054 | 510.311 | -53.1005 | 23 | 15.8489 | 43.87438 | -20.23891 | 41.1655 | -15.1777 | 23 | 15.8489 | 68.1179 | -16.96047 | 65.1552 | -19.8708
22 | 12.5893 | 93.80574 | -5.33157 | 93.3999 | -8.71636 | 22 | 12.5893 | 517.2596 | -5.185 | 515.143 | -46.7457 | 22 | 12.5893 | 46.66649 | -21.0883 | 43.5411 | -16.7909 | 22 | 12.5893 | 71.20367 | -16.02119 | 68.4381 | -19.6517
21 | 10 | 94.46679 | -4.86609 | 94.1263 | -8.01335 | 21 | 10 | 520.9302 | -4.57009 | 519.274 | -41.507 | 21 | 10 | 49.7796 | -21.66588 | 46.2628 | -18.3783 | 21 | 10 | 74.09068 | -15.05639 | 71.5472 | -19.2465
20 | 7.94328 | 95.09818 | -4.53998 | 94.7998 | -7.52746 | 20 | 7.94328 | 524.2094 | -4.07833 | 522.882 | -37.2819 | 20 | 7.94328 | 53.18426 | -21.94497 | 49.3307 | -19.8758 | 20 | 7.94328 | 76.75202 | -14.12552 | 74.4313 | -18.7311
19 | 6.30957 | 95.724 | -4.33613 | 95.45 | -7.23746 | 19 | 6.30957 | 527.2076 | -3.69444 | 526.112 | -33.9709 | 19 | 6.30957 | 56.83047 | -21.91775 | 52.7228 | -21.2134 | 19 | 6.30957 | 79.18102 | -13.28173 | 77.0631 | -18.191
18 | 5.01187 | 96.36439 | -4.24043 | 96.1006 | -7.12537 | 18 | 5.01187 | 530.0189 | -3.40544 | 529.083 | -31.4837 | 18 | 5.01187 | 60.6485 | -21.59756 | 56.3905 | -22.3238 | 18 | 5.01187 | 81.38968 | -12.57143 | 79.4384 | -17.715
17 | 3.98107 | 97.03697 | -4.24148 | 96.7712 | -7.17687 | 17 | 3.98107 | 532.7238 | -3.20037 | 531.893 | -29.7409 | 17 | 3.98107 | 64.55362 | -21.01783 | 60.2588 | -23.1527 | 17 | 3.98107 | 83.40566 | -12.03448 | 81.5726 | -17.3901
16 | 3.16228 | 97.75757 | -4.33033 | 97.4785 | -7.38134 | 16 | 3.16228 | 535.3925 | -3.07027 | 534.624 | -28.676 | 16 | 3.16228 | 68.4523 | -20.22956 | 64.2298 | -23.6696 | 16 | 3.16228 | 85.27028 | -11.70499 | 83.4971 | -17.299
15 | 2.51189 | 98.54139 | -4.50018 | 98.2376 | -7.73178 | 15 | 2.51189 | 538.0893 | -3.00788 | 537.348 | -28.2353 | 15 | 2.51189 | 72.25173 | -19.29678 | 68.1926 | -23.8764 | 15 | 2.51189 | 87.03718 | -11.61266 | 85.2556 | -17.5201
14 | 1.99526 | 99.40353 | -4.74603 | 99.0627 | -8.22457 | 14 | 1.99526 | 540.8729 | -3.00746 | 540.128 | -28.3774 | 14 | 1.99526 | 75.8684 | -18.29228 | 72.0346 | -23.8124 | 14 | 1.99526 | 88.77317 | -11.7844 | 86.9021 | -18.1301
13 | 1.58489 | 100.3597 | -5.06442 | 99.9679 | -8.85932 | 13 | 1.58489 | 543.8017 | -3.06466 | 543.024 | -29.0732 | 13 | 1.58489 | 79.2353 | -17.29236 | 75.6539 | -23.5525 | 13 | 1.58489 | 90.55986 | -12.24406 | 88.4999 | -19.2056
12 | 1.25893 | 101.426 | -5.4531 | 100.967 | -9.63861 | 12 | 1.25893 | 546.9292 | -3.17634 | 546.089 | -30.3049 | 12 | 1.25893 | 82.30607 | -16.37401 | 78.9679 | -23.2026 | 12 | 1.25893 | 92.49876 | -13.01189 | 90.1237 | -20.8264
11 | 1 | 102.6216 | -5.91081 | 102.076 | -10.568 | 11 | 1 | 550.313 | -3.3404 | 549.378 | -32.0656 | 11 | 1 | 85.05717 | -15.61248 | 81.9189 | -22.8914 | 11 | 1 | 94.71794 | -14.10168 | 91.8636 | -23.0774
10 | 0.79433 | 103.9655 | -6.43715 | 103.31 | -11.6559 | 10 | 0.79433 | 554.0115 | -3.55565 | 552.945 | -34.3587 | 10 | 0.79433 | 87.48622 | -15.08253 | 84.4725 | -22.7648 | 10 | 0.79433 | 97.37909 | -15.51531 | 93.8305 | -26.0485
9 | 0.63096 | 105.4795 | -7.03212 | 104.686 | -12.9134 | 9 | 0.63096 | 558.087 | -3.82172 | 556.846 | -37.1977 | 9 | 0.63096 | 89.61114 | -14.86007 | 86.6141 | -22.9816 | 9 | 0.63096 | 100.6858 | -17.23491 | 96.1648 | -29.8322
8 | 0.50119 | 107.1895 | -7.696 | 106.224 | -14.3545 | 8 | 0.50119 | 562.6073 | -4.13888 | 561.14 | -40.6058 | 8 | 0.50119 | 91.46961 | -15.02602 | 88.3421 | -23.7142 | 8 | 0.50119 | 104.8888 | -19.2127 | 99.0469 | -34.5164
7 | 0.39811 | 109.1238 | -8.42912 | 107.945 | -15.996 | 7 | 0.39811 | 567.6451 | -4.50802 | 565.889 | -44.6161 | 7 | 0.39811 | 93.12264 | -15.67154 | 89.6609 | -25.1545 | 7 | 0.39811 | 110.2839 | -21.36081 | 102.708 | -40.1698
6 | 0.31623 | 111.3138 | -9.23182 | 109.872 | -17.858 | 6 | 0.31623 | 573.2813 | -4.93045 | 571.16 | -49.2715 | 6 | 0.31623 | 94.6635 | -16.90254 | 90.5741 | -27.5229 | 6 | 0.31623 | 117.1976 | -23.54558 | 107.44 | -46.8179
5 | 0.25119 | 113.7949 | -10.10402 | 112.03 | -19.9637 | 5 | 0.25119 | 579.6068 | -5.40789 | 577.027 | -54.6253 | 5 | 0.25119 | 96.23618 | -18.8432 | 91.0785 | -31.0823 | 5 | 0.25119 | 125.9517 | -25.59196 | 113.595 | -54.406
4 | 0.19953 | 116.6089 | -11.04494 | 114.449 | -22.3398 | 4 | 0.19953 | 586.7236 | -5.94226 | 583.571 | -60.7412 | 4 | 0.19953 | 98.06791 | -21.63462 | 91.1594 | -36.1563 | 4 | 0.19953 | 136.8109 | -27.30049 | 121.572 | -62.7493
3 | 0.15849 | 119.8021 | -12.05308 | 117.161 | -25.0168 | 3 | 0.15849 | 594.746 | -6.53559 | 590.881 | -67.6942 | 3 | 0.15849 | 100.519 | -25.42226 | 90.7856 | -43.1514 | 3 | 0.15849 | 149.9074 | -28.47769 | 131.769 | -71.4783
2 | 0.12589 | 123.4267 | -13.12596 | 120.202 | -28.0293 | 2 | 0.12589 | 603.8039 | -7.18992 | 599.056 | -75.5713 | 2 | 0.12589 | 104.1548 | -30.32316 | 89.9055 | -52.5853 | 2 | 0.12589 | 165.1539 | -28.97271 | 144.485 | -79.9994
1 | 0.1 | 127.5429 | -14.26006 | 123.613 | -31.4168 | 1 | 0.1 | 614.0452 | -7.90716 | 608.207 | -84.4732 | 1 | 0.1 | 109.8318 | -36.36589 | 88.4417 | -65.1236 | 1 | 0.1 | 182.1911 | -28.70601 | 159.799 | -87.5092
Par | Value | Error% | Min | Max | Unit | Par | Value | Error% | Min | Max | Unit | Par | Value | Error% | Min | Max | Unit | Par | Value | Error% | Min | Max | Unit
R1 | 26.7 | 9.74 | 0.0001 | 10000000000000 | Ohm | R1 | 27.21 | 16.57 | 0.0001 | 10000000000000 | Ohm | R1 | 28.2 | 8.1 | 0.0001 | 10000000000000 | Ohm | R1 | 30.2 | 8.6 | 0.0001 | 10000000000000 | Ohm
R2 | 65.6 | 16.36 | 0.0001 | 10000000000000 | Ohm | R2 | 497.8 | 11.15 | 0.0001 | 10000000000000 | Ohm | R2 | 72.88 | 495.49 | 0.0001 | 10000000000000 | Ohm | R2 | 60.57 | 334.36 | 0.0001 | 10000000000000 | Ohm
W1 | 0.02847 | 49.43 | 1e-12 | 1000000 | Ohm/Hz^(1/2) | W1 | 0.01068 | 88.36 | 1e-12 | 1000000 | Ohm/Hz^(1/2) | R3 | 45810 | 1000 | 0.0001 | 10000000000000 | Ohm | R3 | 229.1 | 1000 | 0.0001 | 10000000000000 | Ohm
Q1 | 3.102e-05 | 130.87 | 1e-13 | 100 | s^N/Ohm | Q1 | 5.709e-06 | 67.46 | 1e-13 | 100 | s^N/Ohm | W1 | 44.96 | 1000 | 1e-12 | 1000000 | Ohm/Hz^(1/2) | W1 | 6.338 | 1000 | 1e-12 | 1000000 | Ohm/Hz^(1/2)
N1 | 0.8817 | 19.06 | 0.7 | 1.1 |  | N1 | 0.7882 | 9.26 | 0.7 | 1.1 |  | Q1 | 0.00171 | 91.47 | 1e-13 | 100 | s^N/Ohm | Q1 | 0.000533 | 194.4 | 1e-13 | 100 | s^N/Ohm
R1(Q1R2)W1 | [5 empty] | R1(Q1R2)W1 | [5 empty] | N1 | 0.7 | 105.18 | 0.7 | 1.1 |  | N1 | 0.7004 | 85.64 | 0.7 | 1.1
0.128 | [5 empty] | 0.137 | [5 empty] | Q2 | 0.02757 | 1000 | 1e-13 | 100 | s^N/Ohm | Q2 | 0.01077 | 1000 | 1e-13 | 100 | s^N/Ohm
[12 empty] | N2 | 1.1 | 582.61 | 0.7 | 1.1 |  | N2 | 0.8827 | 395.35 | 0.7 | 1.1
[12 empty] | R1(Q1R2)(Q2R3)W1 | [5 empty] | R1(Q1R2)(Q2R3)W1
[12 empty] | 0.0914 | [5 empty] | 0.0942

## OCP_Z
Cu electropolished OCP | Cu electropolished OCP | Cu Ncbs OCP | Cu Ncbs OCP | Cu-Ag 2 min OCP | Cu-Ag 2 min OCP | Cu-Ag 3 min OCP | Cu-Ag 3 min OCP
Z1-model /ohm | Z2-model /ohm | Z1-model /ohm | Z2-model /ohm | Z1-model /ohm | Z2-model /ohm | Z1-model /ohm | Z2-model /ohm
26.7694 | -0.22729 | 28.5969 | -3.77182 | 28.216 | -0.03883 | 30.2639 | -0.12408
26.7816 | -0.27551 | 28.8721 | -4.51204 | 28.2195 | -0.04562 | 30.275 | -0.14576
26.7962 | -0.3342 | 29.2039 | -5.39679 | 28.2236 | -0.05359 | 30.2881 | -0.17123
26.8138 | -0.40567 | 29.6044 | -6.45386 | 28.2283 | -0.06295 | 30.3035 | -0.20113
26.8351 | -0.4927 | 30.0888 | -7.71612 | 28.234 | -0.07396 | 30.3216 | -0.23623
26.861 | -0.59871 | 30.6758 | -9.22239 | 28.2406 | -0.08688 | 30.3429 | -0.27744
26.8926 | -0.72787 | 31.3886 | -11.0183 | 28.2484 | -0.10205 | 30.368 | -0.32579
26.9313 | -0.88521 | 32.2565 | -13.1574 | 28.2575 | -0.11987 | 30.3976 | -0.38252
26.9788 | -1.07688 | 33.3163 | -15.7019 | 28.2682 | -0.14081 | 30.4324 | -0.44906
27.0377 | -1.31031 | 34.6141 | -18.7237 | 28.2809 | -0.16538 | 30.4735 | -0.52708
27.1109 | -1.59448 | 36.2087 | -22.3052 | 28.2958 | -0.19424 | 30.522 | -0.61852
27.2026 | -1.94022 | 38.1749 | -26.5394 | 28.3132 | -0.22811 | 30.5792 | -0.72563
27.3183 | -2.36049 | 40.6078 | -31.5291 | 28.3338 | -0.26788 | 30.6467 | -0.85102
27.4654 | -2.87072 | 43.6288 | -37.3857 | 28.358 | -0.31455 | 30.7265 | -0.99771
27.6538 | -3.48912 | 47.392 | -44.2244 | 28.3865 | -0.3693 | 30.821 | -1.16916
27.8973 | -4.23684 | 52.092 | -52.1577 | 28.4201 | -0.43354 | 30.9329 | -1.36937
28.2146 | -5.13804 | 57.9721 | -61.2835 | 28.4596 | -0.50887 | 31.0655 | -1.60286
28.6312 | -6.21942 | 65.3311 | -71.6672 | 28.5062 | -0.59719 | 31.223 | -1.87478
29.182 | -7.50917 | 74.5265 | -83.3163 | 28.5611 | -0.70068 | 31.4101 | -2.19091
29.9139 | -9.03456 | 85.9687 | -96.1459 | 28.6259 | -0.82191 | 31.6328 | -2.55766
30.8889 | -10.8177 | 100.102 | -109.937 | 28.7024 | -0.96382 | 31.8982 | -2.98206
32.1871 | -12.8688 | 117.363 | -124.298 | 28.7927 | -1.12985 | 32.215 | -3.47171
33.9064 | -15.1751 | 138.108 | -138.625 | 28.8996 | -1.32392 | 32.5935 | -4.03457
36.1582 | -17.6873 | 162.517 | -152.109 | 29.026 | -1.55056 | 33.0463 | -4.6787
39.0543 | -20.304 | 190.481 | -163.782 | 29.1758 | -1.81494 | 33.5884 | -5.41183
42.6805 | -22.8599 | 221.511 | -172.638 | 29.3535 | -2.12293 | 34.2375 | -6.24077
47.0598 | -25.1297 | 254.713 | -177.808 | 29.5645 | -2.48112 | 35.0144 | -7.17044
52.1127 | -26.8568 | 288.862 | -178.751 | 29.8155 | -2.8969 | 35.9431 | -8.20272
57.6371 | -27.8108 | 322.58 | -175.381 | 30.1143 | -3.3784 | 37.0502 | -9.33497
63.3283 | -27.8565 | 354.565 | -168.099 | 30.4706 | -3.93442 | 38.3645 | -10.5581
68.8437 | -27.0013 | 383.793 | -157.684 | 30.8961 | -4.57427 | 39.915 | -11.8549
73.886 | -25.3933 | 409.637 | -145.121 | 31.4046 | -5.3076 | 41.7291 | -13.1981
78.2637 | -23.2702 | 431.863 | -131.414 | 32.013 | -6.14378 | 43.8279 | -14.5494
81.908 | -20.8902 | 450.569 | -117.442 | 32.7412 | -7.09137 | 46.2225 | -15.8598
84.423 | -18.8578 | 463.783 | -106.007 | 33.4625 | -7.97843 | 48.4599 | -16.8873
87.1802 | -16.1922 | 478.771 | -91.2216 | 34.6544 | -9.34475 | 51.8623 | -18.1262
89.0132 | -14.1357 | 489.142 | -79.7247 | 35.897 | -10.6531 | 55.0375 | -18.9654
90.4616 | -12.3561 | 497.609 | -69.531 | 37.3736 | -12.0745 | 58.3675 | -19.5462
91.6243 | -10.8667 | 504.557 | -60.6693 | 39.1188 | -13.592 | 61.7698 | -19.8465
92.5824 | -9.65973 | 510.311 | -53.1005 | 41.1655 | -15.1777 | 65.1552 | -19.8708
93.3999 | -8.71636 | 515.143 | -46.7457 | 43.5411 | -16.7909 | 68.4381 | -19.6517
94.1263 | -8.01335 | 519.274 | -41.507 | 46.2628 | -18.3783 | 71.5472 | -19.2465
94.7998 | -7.52746 | 522.882 | -37.2819 | 49.3307 | -19.8758 | 74.4313 | -18.7311
95.45 | -7.23746 | 526.112 | -33.9709 | 52.7228 | -21.2134 | 77.0631 | -18.191
96.1006 | -7.12537 | 529.083 | -31.4837 | 56.3905 | -22.3238 | 79.4384 | -17.715
96.7712 | -7.17687 | 531.893 | -29.7409 | 60.2588 | -23.1527 | 81.5726 | -17.3901
97.4785 | -7.38134 | 534.624 | -28.676 | 64.2298 | -23.6696 | 83.4971 | -17.299
98.2376 | -7.73178 | 537.348 | -28.2353 | 68.1926 | -23.8764 | 85.2556 | -17.5201
99.0627 | -8.22457 | 540.128 | -28.3774 | 72.0346 | -23.8124 | 86.9021 | -18.1301
99.9679 | -8.85932 | 543.024 | -29.0732 | 75.6539 | -23.5525 | 88.4999 | -19.2056
100.967 | -9.63861 | 546.089 | -30.3049 | 78.9679 | -23.2026 | 90.1237 | -20.8264
102.076 | -10.568 | 549.378 | -32.0656 | 81.9189 | -22.8914 | 91.8636 | -23.0774
103.31 | -11.6559 | 552.945 | -34.3587 | 84.4725 | -22.7648 | 93.8305 | -26.0485
104.686 | -12.9134 | 556.846 | -37.1977 | 86.6141 | -22.9816 | 96.1648 | -29.8322
106.224 | -14.3545 | 561.14 | -40.6058 | 88.3421 | -23.7142 | 99.0469 | -34.5164
107.945 | -15.996 | 565.889 | -44.6161 | 89.6609 | -25.1545 | 102.708 | -40.1698
109.872 | -17.858 | 571.16 | -49.2715 | 90.5741 | -27.5229 | 107.44 | -46.8179
112.03 | -19.9637 | 577.027 | -54.6253 | 91.0785 | -31.0823 | 113.595 | -54.406
114.449 | -22.3398 | 583.571 | -60.7412 | 91.1594 | -36.1563 | 121.572 | -62.7493
117.161 | -25.0168 | 590.881 | -67.6942 | 90.7856 | -43.1514 | 131.769 | -71.4783
120.202 | -28.0293 | 599.056 | -75.5713 | 89.9055 | -52.5853 | 144.485 | -79.9994
123.613 | -31.4168 | 608.207 | -84.4732 | 88.4417 | -65.1236 | 159.799 | -87.5092

## OCP_phasebode
Cu electropolished OCP | Cu electropolished OCP | Cu electropolished OCP | Cu Ncbs OCP | Cu Ncbs OCP | Cu Ncbs OCP | Cu-Ag 2 min OCP | Cu-Ag 2 min OCP | Cu-Ag 2 min OCP | Cu-Ag 3 min OCP | Cu-Ag 3 min OCP | Cu-Ag 3 min OCP
Freq /Hz | ¦Z¦-model /ohm | phase-model /degrees | Freq /Hz | ¦Z¦-model /ohm | phase-model /degrees | Freq /Hz | ¦Z¦-model /ohm | phase-model /degrees | Freq /Hz | ¦Z¦-model /ohm | phase-model /degrees
125893 | 26.77036 | -0.48646 | 125893 | 28.84457 | -7.51372 | 125893 | 28.21603 | -0.07885 | 125893 | 30.26415 | -0.23491
100000 | 26.78302 | -0.5894 | 100000 | 29.22254 | -8.88216 | 100000 | 28.21954 | -0.09262 | 100000 | 30.27535 | -0.27586
79432.8 | 26.79828 | -0.71456 | 79432.8 | 29.69837 | -10.46997 | 79432.8 | 28.22365 | -0.10879 | 79432.8 | 30.28858 | -0.32391
63095.7 | 26.81687 | -0.86676 | 63095.7 | 30.29972 | -12.29826 | 63095.7 | 28.22837 | -0.12778 | 63095.7 | 30.30417 | -0.38027
50118.7 | 26.83962 | -1.05184 | 50118.7 | 31.06243 | -14.38326 | 50118.7 | 28.2341 | -0.15008 | 50118.7 | 30.32252 | -0.44637
39810.7 | 26.86767 | -1.27687 | 39810.7 | 32.03213 | -16.73291 | 39810.7 | 28.24073 | -0.17626 | 39810.7 | 30.34417 | -0.52386
31622.8 | 26.90245 | -1.55037 | 31622.8 | 33.26631 | -19.34254 | 31622.8 | 28.24858 | -0.20699 | 31622.8 | 30.36975 | -0.61465
25118.9 | 26.94584 | -1.88258 | 25118.9 | 34.83675 | -22.19051 | 25118.9 | 28.25775 | -0.24306 | 25118.9 | 30.40001 | -0.72097
19952.6 | 27.00028 | -2.28579 | 19952.6 | 36.83104 | -25.2344 | 19952.6 | 28.26855 | -0.28539 | 19952.6 | 30.43571 | -0.8454
15848.9 | 27.06943 | -2.77452 | 15848.9 | 39.35369 | -28.41015 | 15848.9 | 28.28138 | -0.33505 | 15848.9 | 30.47806 | -0.99091
12589.3 | 27.15775 | -3.36587 | 12589.3 | 42.52754 | -31.6338 | 12589.3 | 28.29647 | -0.3933 | 12589.3 | 30.52827 | -1.16092
10000 | 27.27171 | -4.0797 | 10000 | 46.49368 | -34.80724 | 10000 | 28.31412 | -0.46161 | 10000 | 30.58781 | -1.35934
7943.28 | 27.42009 | -4.93849 | 7943.28 | 51.41087 | -37.82682 | 7943.28 | 28.33507 | -0.54168 | 7943.28 | 30.65851 | -1.59062
6309.57 | 27.61502 | -5.96697 | 6309.57 | 57.45575 | -40.59341 | 6309.57 | 28.35974 | -0.6355 | 6309.57 | 30.74269 | -1.85977
5011.87 | 27.87304 | -7.19109 | 5011.87 | 64.82129 | -43.01981 | 5011.87 | 28.3889 | -0.74537 | 5011.87 | 30.84317 | -2.17241
3981.07 | 28.2172 | -8.63568 | 3981.07 | 73.71568 | -45.03611 | 3981.07 | 28.42341 | -0.87396 | 3981.07 | 30.9632 | -2.53478
3162.28 | 28.67862 | -10.32079 | 3162.28 | 84.35895 | -46.59054 | 3162.28 | 28.46415 | -1.02437 | 3162.28 | 31.10682 | -2.95362
2511.89 | 29.29892 | -12.25569 | 2511.89 | 96.97598 | -47.64801 | 2511.89 | 28.51245 | -1.20013 | 2511.89 | 31.27923 | -3.43619
1995.26 | 30.13265 | -14.4304 | 1995.26 | 111.7846 | -48.18734 | 1995.26 | 28.56969 | -1.40534 | 1995.26 | 31.48642 | -3.99002
1584.89 | 31.24843 | -16.8053 | 1584.89 | 128.9754 | -48.19856 | 1584.89 | 28.6377 | -1.64463 | 1584.89 | 31.73603 | -4.62258
1258.93 | 32.72838 | -19.30093 | 1258.93 | 148.6827 | -47.6809 | 1258.93 | 28.71858 | -1.92326 | 1258.93 | 32.03729 | -5.34088
1000 | 34.66432 | -21.79214 | 1000 | 170.9505 | -46.64378 | 1000 | 28.81486 | -2.24718 | 1000 | 32.40153 | -6.15085
794.328 | 37.14738 | -24.11131 | 794.328 | 195.6801 | -45.10704 | 794.328 | 28.92991 | -2.62294 | 794.328 | 32.84226 | -7.05643
630.957 | 40.2524 | -26.06623 | 630.957 | 222.5959 | -43.10532 | 630.957 | 29.06739 | -3.05782 | 630.957 | 33.37586 | -8.05839
501.187 | 44.01694 | -27.46954 | 501.187 | 251.2122 | -40.69006 | 501.187 | 29.2322 | -3.55961 | 501.187 | 34.02159 | -9.15295
398.107 | 48.41694 | -28.17374 | 398.107 | 280.8398 | -37.93162 | 398.107 | 29.43017 | -4.13659 | 398.107 | 34.80163 | -10.33039
316.228 | 53.3491 | -28.102 | 316.228 | 310.6355 | -34.91781 | 316.228 | 29.66843 | -4.79715 | 316.228 | 35.74106 | -11.57333
251.189 | 58.62611 | -27.26477 | 251.189 | 339.6957 | -31.74968 | 251.189 | 29.9559 | -5.54949 | 251.189 | 36.86721 | -12.85554
199.526 | 63.99591 | -25.75803 | 199.526 | 367.1735 | -28.53214 | 199.526 | 30.30321 | -6.40102 | 199.526 | 38.2081 | -14.1416
158.489 | 69.18423 | -23.74347 | 158.489 | 392.3947 | -25.36559 | 158.489 | 30.72356 | -7.35743 | 158.489 | 39.79081 | -15.38717
125.893 | 73.94948 | -21.41569 | 125.893 | 414.9233 | -22.33565 | 125.893 | 31.23288 | -8.42165 | 125.893 | 41.63827 | -16.54161
100 | 78.12785 | -18.96693 | 100 | 434.5832 | -19.50757 | 100 | 31.84995 | -9.59275 | 100 | 43.76651 | -17.55115
79.4328 | 81.64992 | -16.55883 | 79.4328 | 451.4148 | -16.92477 | 79.4328 | 32.59721 | -10.86384 | 79.4328 | 46.17976 | -18.36444
63.0957 | 84.53 | -14.30796 | 63.0957 | 465.6233 | -14.60924 | 63.0957 | 33.50035 | -12.22085 | 63.0957 | 48.86771 | -18.93805
52 | 86.50352 | -12.59161 | 52 | 475.7438 | -12.87494 | 52 | 34.4005 | -13.41059 | 52 | 51.31806 | -19.21242
39.8107 | 88.67116 | -10.5218 | 39.8107 | 487.3839 | -10.78743 | 39.8107 | 35.89222 | -15.09118 | 39.8107 | 54.93867 | -19.26484
31.6228 | 90.12862 | -9.02348 | 31.6228 | 495.5965 | -9.25717 | 31.6228 | 37.4444 | -16.52923 | 31.6228 | 58.21351 | -19.01347
25.1189 | 91.30156 | -7.77787 | 25.1189 | 502.4433 | -7.95445 | 25.1189 | 39.27569 | -17.90438 | 25.1189 | 61.55338 | -18.51475
19.9526 | 92.26645 | -6.76372 | 19.9526 | 508.1914 | -6.85648 | 19.9526 | 41.41284 | -19.16001 | 19.9526 | 64.87983 | -17.8121
15.8489 | 93.08497 | -5.95649 | 15.8489 | 513.0663 | -5.94054 | 15.8489 | 43.87438 | -20.23891 | 15.8489 | 68.1179 | -16.96047
12.5893 | 93.80574 | -5.33157 | 12.5893 | 517.2596 | -5.185 | 12.5893 | 46.66649 | -21.0883 | 12.5893 | 71.20367 | -16.02119
10 | 94.46679 | -4.86609 | 10 | 520.9302 | -4.57009 | 10 | 49.7796 | -21.66588 | 10 | 74.09068 | -15.05639
7.94328 | 95.09818 | -4.53998 | 7.94328 | 524.2094 | -4.07833 | 7.94328 | 53.18426 | -21.94497 | 7.94328 | 76.75202 | -14.12552
6.30957 | 95.724 | -4.33613 | 6.30957 | 527.2076 | -3.69444 | 6.30957 | 56.83047 | -21.91775 | 6.30957 | 79.18102 | -13.28173
5.01187 | 96.36439 | -4.24043 | 5.01187 | 530.0189 | -3.40544 | 5.01187 | 60.6485 | -21.59756 | 5.01187 | 81.38968 | -12.57143
3.98107 | 97.03697 | -4.24148 | 3.98107 | 532.7238 | -3.20037 | 3.98107 | 64.55362 | -21.01783 | 3.98107 | 83.40566 | -12.03448
3.16228 | 97.75757 | -4.33033 | 3.16228 | 535.3925 | -3.07027 | 3.16228 | 68.4523 | -20.22956 | 3.16228 | 85.27028 | -11.70499
2.51189 | 98.54139 | -4.50018 | 2.51189 | 538.0893 | -3.00788 | 2.51189 | 72.25173 | -19.29678 | 2.51189 | 87.03718 | -11.61266
1.99526 | 99.40353 | -4.74603 | 1.99526 | 540.8729 | -3.00746 | 1.99526 | 75.8684 | -18.29228 | 1.99526 | 88.77317 | -11.7844
1.58489 | 100.3597 | -5.06442 | 1.58489 | 543.8017 | -3.06466 | 1.58489 | 79.2353 | -17.29236 | 1.58489 | 90.55986 | -12.24406
1.25893 | 101.426 | -5.4531 | 1.25893 | 546.9292 | -3.17634 | 1.25893 | 82.30607 | -16.37401 | 1.25893 | 92.49876 | -13.01189
1 | 102.6216 | -5.91081 | 1 | 550.313 | -3.3404 | 1 | 85.05717 | -15.61248 | 1 | 94.71794 | -14.10168
0.79433 | 103.9655 | -6.43715 | 0.79433 | 554.0115 | -3.55565 | 0.79433 | 87.48622 | -15.08253 | 0.79433 | 97.37909 | -15.51531
0.63096 | 105.4795 | -7.03212 | 0.63096 | 558.087 | -3.82172 | 0.63096 | 89.61114 | -14.86007 | 0.63096 | 100.6858 | -17.23491
0.50119 | 107.1895 | -7.696 | 0.50119 | 562.6073 | -4.13888 | 0.50119 | 91.46961 | -15.02602 | 0.50119 | 104.8888 | -19.2127
0.39811 | 109.1238 | -8.42912 | 0.39811 | 567.6451 | -4.50802 | 0.39811 | 93.12264 | -15.67154 | 0.39811 | 110.2839 | -21.36081
0.31623 | 111.3138 | -9.23182 | 0.31623 | 573.2813 | -4.93045 | 0.31623 | 94.6635 | -16.90254 | 0.31623 | 117.1976 | -23.54558
0.25119 | 113.7949 | -10.10402 | 0.25119 | 579.6068 | -5.40789 | 0.25119 | 96.23618 | -18.8432 | 0.25119 | 125.9517 | -25.59196
0.19953 | 116.6089 | -11.04494 | 0.19953 | 586.7236 | -5.94226 | 0.19953 | 98.06791 | -21.63462 | 0.19953 | 136.8109 | -27.30049
0.15849 | 119.8021 | -12.05308 | 0.15849 | 594.746 | -6.53559 | 0.15849 | 100.519 | -25.42226 | 0.15849 | 149.9074 | -28.47769
0.12589 | 123.4267 | -13.12596 | 0.12589 | 603.8039 | -7.18992 | 0.12589 | 104.1548 | -30.32316 | 0.12589 | 165.1539 | -28.97271
0.1 | 127.5429 | -14.26006 | 0.1 | 614.0452 | -7.90716 | 0.1 | 109.8318 | -3636589 | 0.1 | 182.1911 | -28.7