## FE_barras
| Cu-Ncbs | Cu Ncbs-Ag 2 min | Cu Ncbs-Ag 3 min | Cu-Ncbs | Cu Ncbs-Ag 2 min | Cu Ncbs-Ag 3 min | Cu-Ncbs | Cu Ncbs-Ag 2 min | Cu Ncbs-Ag 3 min
Methane | 50.8 | 21.21 | 2.18 | 12.68 | 14.26 | 26.15 | 19.57 | 19.33 | 22.79
Ethylene | 6.47 | 30.92 | 4.28 | 7.67 | 9.53 | 14.92 | 32.08 | 14.83 | 18
Acetone | 0.9 | 4.51 | 12.22 | 25.82 | 23.85 | 2.04 | 0 | 8.18 | 0
Methanol | 3.06 | 1.45 | 2.33 | 23.16 | 15.1 | 10.73 | 10.1 | 10.11 | 7.89
Ethanol | 0.43 | 14.59 | 25.53 | 4.45 | 11.18 | 12.15 | 1.24 | 10.53 | 5.71
Formiate | 32.95 | 25.57 | 48.55 | 9.45 | 15.72 | 16.63 | 10.02 | 14.84 | 24.25
Acetate | 2.04 | 0 | 0 | 4.26 | 2.44 | 3.51 | 0 | 0 | 0
Hydrogen | 2.4 | 2.9 | 2.8 | 12.1 | 9 | 10.99 | 14.7 | 14.09 | 16.8
Propanol | 0 | 0 | 0 | 0 | 0 | 0 | 0 | 0 | 2.19
| -1.3V | -1.3V | -1.3V | -1.1V | -1.1V | -1.1V | -0.9V | -0.9V | -0.9V